## Measurement 0
Workbook name | C:\Users\nanosci05.lab\Desktop\DLS Data\Deborah\083121\RGLGY.apkw
Measurement name | HGLGY_1mM_PB_freshsample 2
Measurement mode | Particle size
Comment | [6 empty] | Size distribution function |  |  |  |  | Correlation function |  | Intensity trace
Expert advices |  |  |  | Particle diameter | Relative frequency | Relative frequency | Relative frequency | Undersize | Undersize | Undersize |  |  | Cumulant fit
Results | Hydrodynamic diameter | 688.9401 | nm |  | Intensity weighted | Volume weighted | Number weighted | Intensity weighted | Volume weighted | Number weighted | Delay time | g2 | Advanced | Time | Intensity
| Polydispersity index | 24.4868 | % | [nm] | [%] | [%] | [%] | [%] | [%] | [%] | [s] |  |  | [s] | [kcounts/s]
| Intercept g1² | 0.8137004 |  | 0.2094742 | 0 | 0 | 0 | 0 | 0 | 0 | 2e-07 | 1.812898 |  | 0.1 | 316.1
| Baseline | 0.9959441 |  | 0.2271467 | 0 | 0 | 0 | 0 | 0 | 0 | 2.2e-07 | 1.82222 |  | 0.2 | 277.27
| Mean intensity | 359.0138 | kcps | 0.2463101 | 0 | 0 | 0 | 0 | 0 | 0 | 2.4e-07 | 1.819784 |  | 0.3 | 347.68
| Absolute intensity | 11010.19 | kcps | 0.2670903 | 0 | 0 | 0 | 0 | 0 | 0 | 2.6e-07 | 1.812342 |  | 0.4 | 311.55
| Fit error | 2.273134e-05 |  | 0.2896236 | 0 | 0 | 0 | 0 | 0 | 0 | 2.8e-07 | 1.817277 |  | 0.5 | 267.28
| Diffusion coefficient | 0.7120738 |  | 0.314058 | 0 | 0 | 0 | 0 | 0 | 0 | 3e-07 | 1.813447 |  | 0.6 | 384.99
Peak analysis volume | Peak volume 1 | 658.9919 | nm | 0.3405538 | 0 | 0 | 0 | 0 | 0 | 0 | 3.2e-07 | 1.816674 |  | 0.7 | 301.06
| Area volume 1 | 100 | % | 0.369285 | 0 | 0 | 0 | 0 | 0 | 0 | 3.6e-07 | 1.81697 |  | 0.8 | 471.32
| Standard deviation volume 1 | 175.9226 | nm | 0.4004401 | 0 | 0 | 0 | 0 | 0 | 0 | 4e-07 | 1.818118 | 1.809496 | 0.9 | 238.16
| Peak volume 2 |  |  | 0.4342236 | 0 | 0 | 0 | 0 | 0 | 0 | 4.4e-07 | 1.818909 | 1.809481 | 1 | 308.97
| Area volume 2 |  |  | 0.4708573 | 0 | 0 | 0 | 0 | 0 | 0 | 4.8e-07 | 1.817223 | 1.809466 | 1.1 | 314.1
| Standard deviation volume 2 |  |  | 0.5105816 | 0 | 0 | 0 | 0 | 0 | 0 | 5.2e-07 | 1.817627 | 1.809451 | 1.2 | 288.23
| Peak volume 3 |  |  | 0.5536573 | 0 | 0 | 0 | 0 | 0 | 0 | 5.6e-07 | 1.818365 | 1.809436 | 1.3 | 329.64
| Area volume 3 |  |  | 0.6003672 | 0 | 0 | 0 | 0 | 0 | 0 | 6e-07 | 1.810576 | 1.809422 | 1.4 | 483.18
| Standard deviation volume 3 |  |  | 0.6510177 | 0 | 0 | 0 | 0 | 0 | 0 | 6.4e-07 | 1.813509 | 1.809407 | 1.5 | 292.97
Peak analysis intensity | Peak intensity 1 | 614.3162 | nm | 0.7059415 | 0 | 0 | 0 | 0 | 0 | 0 | 7.2e-07 | 1.815171 | 1.809377 | 1.6 | 350.22
| Area intensity 1 | 100 | % | 0.7654989 | 0 | 0 | 0 | 0 | 0 | 0 | 8e-07 | 1.810778 | 1.809347 | 1.7 | 323.37
| Standard deviation intensity 1 | 160.8027 | nm | 0.830081 | 0 | 0 | 0 | 0 | 0 | 0 | 8.8e-07 | 1.810517 | 1.809318 | 1.8 | 276.62
| Peak intensity 2 |  |  | 0.9001115 | 0 | 0 | 0 | 0 | 0 | 0 | 9.6e-07 | 1.814053 | 1.809288 | 1.9 | 372.34
| Area intensity 2 |  |  | 0.9760503 | 0 | 0 | 0 | 0 | 0 | 0 | 1.04e-06 | 1.808301 | 1.809258 | 2 | 507.83
| Standard deviation intensity 2 |  |  | 1.058396 | 0 | 0 | 0 | 0 | 0 | 0 | 1.12e-06 | 1.813632 | 1.809228 | 2.1 | 420.04
| Peak intensity 3 |  |  | 1.147688 | 0 | 0 | 0 | 0 | 0 | 0 | 1.2e-06 | 1.817395 | 1.809199 | 2.2 | 377.75
| Area intensity 3 |  |  | 1.244514 | 0 | 0 | 0 | 0 | 0 | 0 | 1.28e-06 | 1.812746 | 1.809169 | 2.3 | 317.28
| Standard deviation intensity 3 |  |  | 1.349509 | 0 | 0 | 0 | 0 | 0 | 0 | 1.44e-06 | 1.811336 | 1.809109 | 2.4 | 355.3
Peak analysis number | Peak number 1 | 543.2559 | nm | 1.463361 | 0 | 0 | 0 | 0 | 0 | 0 | 1.6e-06 | 1.808781 | 1.80905 | 2.5 | 295.77
| Area number 1 | 100 | % | 1.586819 | 0 | 0 | 0 | 0 | 0 | 0 | 1.76e-06 | 1.811202 | 1.808991 | 2.6 | 263.09
| Standard deviation number 1 | 124.0483 | nm | 1.720693 | 0 | 0 | 0 | 0 | 0 | 0 | 1.92e-06 | 1.811225 | 1.808931 | 2.7 | 300.99
| Peak number 2 |  |  | 1.865861 | 0 | 0 | 0 | 0 | 0 | 0 | 2.08e-06 | 1.809551 | 1.808872 | 2.8 | 308.75
| Area number 2 |  |  | 2.023276 | 0 | 0 | 0 | 0 | 0 | 0 | 2.24e-06 | 1.813499 | 1.808812 | 2.9 | 426.99
| Standard deviation number 2 |  |  | 2.193972 | 0 | 0 | 0 | 0 | 0 | 0 | 2.4e-06 | 1.809957 | 1.808753 | 3 | 390.9
| Peak number 3 |  |  | 2.379068 | 0 | 0 | 0 | 0 | 0 | 0 | 2.56e-06 | 1.811375 | 1.808694 | 3.1 | 238.94
| Area number 3 |  |  | 2.579781 | 0 | 0 | 0 | 0 | 0 | 0 | 2.88e-06 | 1.809417 | 1.808575 | 3.2 | 419.73
| Standard deviation number 3 |  |  | 2.797426 | 0 | 0 | 0 | 0 | 0 | 0 | 3.2e-06 | 1.808606 | 1.808456 | 3.3 | 312.69
D values | D10 volume | 432.2805 | nm | 3.033434 | 0 | 0 | 0 | 0 | 0 | 0 | 3.52e-06 | 1.810213 | 1.808337 | 3.4 | 389.94
| D50 volume | 621.7732 | nm | 3.289352 | 0 | 0 | 0 | 0 | 0 | 0 | 3.84e-06 | 1.808897 | 1.808218 | 3.5 | 252.22
| D90 volume | 854.5824 | nm | 3.566862 | 0 | 0 | 0 | 0 | 0 | 0 | 4.16e-06 | 1.810411 | 1.8081 | 3.6 | 287.53
| D10 intensity | 393.8897 | nm | 3.867784 | 0 | 0 | 0 | 0 | 0 | 0 | 4.48e-06 | 1.809351 | 1.807981 | 3.7 | 403.89
| D50 intensity | 569.3133 | nm | 4.194093 | 0 | 0 | 0 | 0 | 0 | 0 | 4.8e-06 | 1.808393 | 1.807862 | 3.8 | 299.19
| D90 intensity | 822.5953 | nm | 4.547932 | 0 | 0 | 0 | 0 | 0 | 0 | 5.12e-06 | 1.808798 | 1.807744 | 3.9 | 281.29
| D10 number | 369.775 | nm | 4.931622 | 0 | 0 | 0 | 0 | 0 | 0 | 5.76e-06 | 1.808973 | 1.807506 | 4 | 345.48
| D50 number | 495.5772 | nm | 5.347683 | 0 | 0 | 0 | 0 | 0 | 0 | 6.4e-06 | 1.808898 | 1.807269 | 4.1 | 400.53
| D90 number | 716.061 | nm | 5.798846 | 0 | 0 | 0 | 0 | 0 | 0 | 7.04e-06 | 1.808713 | 1.807032 | 4.2 | 403.21
| Undersize span volume (D90-D10)/D50 | 0.6791896 |  | 6.288071 | 0 | 0 | 0 | 0 | 0 | 0 | 7.68e-06 | 1.807721 | 1.806795 | 4.3 | 274.81
| Undersize span intensity (D90-D10)/D50 | 0.7530223 |  | 6.81857 | 0 | 0 | 0 | 0 | 0 | 0 | 8.32e-06 | 1.807471 | 1.806558 | 4.4 | 445.16
| Undersize span number (D90-D10)/D50 | 0.6987528 |  | 7.393825 | 0 | 0 | 0 | 0 | 0 | 0 | 8.96e-06 | 1.808536 | 1.806321 | 4.5 | 259.65
|  |  |  | 8.017613 | 0 | 0 | 0 | 0 | 0 | 0 | 9.6e-06 | 1.807376 | 1.806084 | 4.6 | 298.09
Automatic values | Filter optical density | 1.486684 |  | 8.694026 | 0 | 0 | 0 | 0 | 0 | 0 | 1.024e-05 | 1.807105 | 1.805847 | 4.7 | 297.75
| Focus position | -0.2084345 | mm | 9.427506 | 0 | 0 | 0 | 0 | 0 | 0 | 1.152e-05 | 1.806445 | 1.805374 | 4.8 | 295.54
| Auto run criteria | 236.80162 | % | 10.22287 | 0 | 0 | 0 | 0 | 0 | 0 | 1.28e-05 | 1.805509 | 1.804901 | 4.9 | 275.53
| Transmittance | 74.22495 | % | 11.08533 | 0 | 0 | 0 | 0 | 0 | 0 | 1.408e-05 | 1.80503 | 1.804428 | 5 | 293.88
| Angle used | SideScatter |  | 12.02055 | 0 | 0 | 0 | 0 | 0 | 0 | 1.536e-05 | 1.80516 | 1.803955 | 5.1 | 337.14
| Processed runs | 6 |  | 13.03468 | 0 | 0 | 0 | 0 | 0 | 0 | 1.664e-05 | 1.804158 | 1.803483 | 5.2 | 238.72
|  |  |  | 14.13436 | 0 | 0 | 0 | 0 | 0 | 0 | 1.792e-05 | 1.804161 | 1.803011 | 5.3 | 325.81
Input parameters | General |  |  | 15.32682 | 0 | 0 | 0 | 0 | 0 | 0 | 1.92e-05 | 1.802229 | 1.802539 | 5.4 | 283.62
| Measurement cell | Quartz Low Volume |  | 16.61988 | 0 | 0 | 0 | 0 | 0 | 0 | 2.048e-05 | 1.803472 | 1.802068 | 5.5 | 278.1
| Measurement angle | Automatic |  | 18.02204 | 0 | 0 | 0 | 0 | 0 | 0 | 2.304e-05 | 1.802583 | 1.801125 | 5.6 | 265.81
| Target temperature | 25 | °C | 19.54248 | 0 | 0 | 0 | 0 | 0 | 0 | 2.56e-05 | 1.801107 | 1.800184 | 5.7 | 210.52
| Equilibration time | 0h 00m 01s |  | 21.1912 | 0 | 0 | 0 | 0 | 0 | 0 | 2.816e-05 | 1.799936 | 1.799244 | 5.8 | 343.78
| Analysis model | General |  | 22.97902 | 0 | 0 | 0 | 0 | 0 | 0 | 3.072e-05 | 1.799124 | 1.798306 | 5.9 | 375.79
| Cumulant model | Advanced |  | 24.91767 | 0 | 0 | 0 | 0 | 0 | 0 | 3.328e-05 | 1.798052 | 1.797368 | 6 | 285.3
|  |  |  | 27.01987 | 0 | 0 | 0 | 0 | 0 | 0 | 3.584e-05 | 1.796918 | 1.796431 | 6.1 | 355.2
| Quality |  |  | 29.29943 | 0 | 0 | 0 | 0 | 0 | 0 | 3.84e-05 | 1.796468 | 1.795496 | 6.2 | 265.54
| Mode | Automatic |  | 31.7713 | 0 | 0 | 0 | 0 | 0 | 0 | 4.096e-05 | 1.795456 | 1.794561 | 6.3 | 498.71
| Max. number of runs | 60 |  | 34.45172 | 0 | 0 | 0 | 0 | 0 | 0 | 4.608e-05 | 1.79311 | 1.792695 | 6.4 | 299.05
| Measurement time | 0h 00m 10s |  | 37.35827 | 0 | 0 | 0 | 0 | 0 | 0 | 5.12e-05 | 1.791489 | 1.790834 | 6.5 | 261.88
|  |  |  | 40.51004 | 0 | 0 | 0 | 0 | 0 | 0 | 5.632e-05 | 1.789293 | 1.788977 | 6.6 | 312.62
| Filter |  |  | 43.92771 | 0 | 0 | 0 | 0 | 0 | 0 | 6.144e-05 | 1.787505 | 1.787124 | 6.7 | 249.28
| Mode | Automatic |  | 47.63371 | 0 | 0 | 0 | 0 | 0 | 0 | 6.656e-05 | 1.785594 | 1.785276 | 6.8 | 309.19
| Optical density | 0 | mm | 51.65238 | 0 | 0 | 0 | 0 | 0 | 0 | 7.168e-05 | 1.783435 | 1.783432 | 6.9 | 305.13
|  |  |  | 56.01008 | 0 | 0 | 0 | 0 | 0 | 0 | 7.68e-05 | 1.781269 | 1.781593 | 7 | 316.26
| Focus |  |  | 60.73542 | 0 | 0 | 0 | 0 | 0 | 0 | 8.192e-05 | 1.779883 | 1.779757 | 7.1 | 242.5
| Mode | Automatic |  | 65.85943 | 0 | 0 | 0 | 0 | 0 | 0 | 9.216e-05 | 1.776123 | 1.776099 | 7.2 | 261.07
| Position | 0 | mm | 71.41572 | 0 | 0 | 0 | 0 | 0 | 0 | 0.0001024 | 1.771733 | 1.772458 | 7.3 | 375.42
|  |  |  | 77.44078 | 0 | 0 | 0 | 0 | 0 | 0 | 0.00011264 | 1.76855 | 1.768835 | 7.4 | 291.15
| Material |  |  | 83.97414 | 0 | 0 | 0 | 0 | 0 | 0 | 0.00012288 | 1.764252 | 1.765228 | 7.5 | 349.74
| Name | Protein |  | 91.0587 | 0 | 0 | 0 | 0 | 0 | 0 | 0.00013312 | 1.761044 | 1.761638 | 7.6 | 348.83
| Refractive index | 1.4500 |  | 98.74096 | 0 | 0 | 0 | 0 | 0 | 0 | 0.00014336 | 1.757252 | 1.758064 | 7.7 | 250.91
| Absorption coefficient | 0.0010 | 1/m | 107.0713 | 0 | 0 | 0 | 0 | 0 | 0 | 0.0001536 | 1.753723 | 1.754508 | 7.8 | 220.32
|  |  |  | 116.1045 | 0 | 0 | 0 | 0 | 0 | 0 | 0.00016384 | 1.749856 | 1.750967 | 7.9 | 408.62
| Solvent |  |  | 125.8998 | 0 | 0 | 0 | 0 | 0 | 0 | 0.00018432 | 1.742433 | 1.743937 | 8 | 269
| Name | Water |  | 136.5214 | 0 | 0 | 0 | 0 | 0 | 0 | 0.0002048 | 1.735347 | 1.736972 | 8.1 | 270.56
| Refractive index | 1.330267 |  | 148.0392 | 0 | 0 | 0 | 0 | 0 | 0 | 0.00022528 | 1.728563 | 1.730071 | 8.2 | 309.46
| Viscosity | 0.8903083 | mPa.s | 160.5287 | 0 | 0 | 0 | 0 | 0 | 0 | 0.00024576 | 1.721491 | 1.723235 | 8.3 | 371.68
| Relative permittivity | 78.36815 |  | 174.0718 | 0 | 0 | 0 | 0 | 0 | 0 | 0.00026624 | 1.714643 | 1.716463 | 8.4 | 358.57
|  |  |  | 188.7576 | 0 | 0 | 0 | 0 | 0 | 0 | 0.00028672 | 1.70779 | 1.709754 | 8.5 | 337.9
Additional information | Measurement |  |  | 204.6823 | 0 | 0 | 0 | 0 | 0 | 0 | 0.0003072 | 1.701154 | 1.703107 | 8.6 | 294.34
| User | ns05g311hpxq7x2, nanosci05.lab nanosci05.lab |  | 221.9505 | 0 | 0 | 0 | 0 | 0 | 0 | 0.00032768 | 1.694397 | 1.696522 | 8.7 | 338.97
| Start time | 2021-09-01 17:22 |  | 240.6756 | 0 | 0 | 0 | 0 | 0 | 0 | 0.00036864 | 1.681238 | 1.683535 | 8.8 | 308.43
| Software version | 2.22.1 |  | 260.9804 | 0 | 0 | 0 | 0 | 0 | 0 | 0.0004096 | 1.668245 | 1.670789 | 8.9 | 247.57
| Computer name | NS05G311HPXQ7X2 |  | 282.9983 | 0 | 0 | 0 | 0 | 0 | 0 | 0.00045056 | 1.655908 | 1.65828 | 9 | 252.02
|  |  |  | 306.8737 | 0 | 0 | 0 | 0 | 0 | 0 | 0.00049152 | 1.643491 | 1.646002 | 9.1 | 232.42
| Instrument |  |  | 332.7634 | 0.9291706 | 0.3229042 | 1.705751 | 0.9291706 | 0.3229042 | 1.705751 | 0.00053248 | 1.631441 | 1.633952 | 9.2 | 297.49
| Type | Litesizer 500 |  | 360.8373 | 3.254166 | 1.379372 | 5.714733 | 4.183337 | 1.702277 | 7.420484 | 0.00057344 | 1.619826 | 1.622125 | 9.3 | 325.33
| Serial number | 82257682 |  | 391.2797 | 5.267454 | 2.703981 | 8.785984 | 9.450791 | 4.406257 | 16.20647 | 0.0006144 | 1.608477 | 1.610518 | 9.4 | 373.78
|  |  |  | 424.2904 | 6.946147 | 4.26204 | 10.86117 | 16.39694 | 8.668297 | 27.06764 | 0.00065536 | 1.597332 | 1.599125 | 9.5 | 315.72
| Module |  |  | 460.086 | 8.27404 | 5.965979 | 11.92376 | 24.67098 | 14.63428 | 38.9914 | 0.00073728 | 1.575894 | 1.57697 | 9.6 | 359.86
| Type | FM10 |  | 498.9016 | 9.240617 | 7.680935 | 12.03976 | 33.91159 | 22.31521 | 51.03116 | 0.0008192 | 1.555294 | 1.555629 | 9.7 | 228.53
| Serial number | 82269241 |  | 540.9919 | 9.839964 | 9.241263 | 11.36076 | 43.75156 | 31.55647 | 62.39192 | 0.00090112 | 1.535482 | 1.535072 | 9.8 | 205.22
|  |  |  | 586.6333 | 10.06969 | 10.47417 | 10.09876 | 53.82125 | 42.03064 | 72.49069 | 0.00098304 | 1.516524 | 1.51527 | 9.9 | 401.76
|  |  |  | 636.1251 | 9.929898 | 11.22421 | 8.487441 | 63.75114 | 53.25485 | 80.97813 | 0.00106496 | 1.498259 | 1.496195 | 10 | 283.3
|  |  |  | 689.7925 | 9.422348 | 11.37256 | 6.744526 | 73.17349 | 64.62741 | 87.72265 | 0.00114688 | 1.480887 | 1.47782 | 10.1 | 270.23
|  |  |  | 747.9875 | 8.549704 | 10.8471 | 5.045212 | 81.7232 | 75.47451 | 92.76786 | 0.0012288 | 1.464357 | 1.460121 | 10.2 | 207.66
|  |  |  | 811.0921 | 7.315017 | 9.622779 | 3.510254 | 89.03821 | 85.09729 | 96.27812 | 0.00131072 | 1.44864 | 1.443072 | 10.3 | 246.05
|  |  |  | 879.5207 | 5.721366 | 7.714032 | 2.206947 | 94.75958 | 92.81132 | 98.48506 | 0.00147456 | 1.418715 | 1.410829 | 10.4 | 240.9
|  |  |  | 953.7223 | 3.771682 | 5.16285 | 1.158437 | 98.53126 | 97.97417 | 99.6435 | 0.0016384 | 1.390845 | 1.380911 | 10.5 | 399.56
|  |  |  | 1034.184 | 1.46874 | 2.025829 | 0.3564987 | 100 | 100 | 100 | 0.00180224 | 1.365394 | 1.35315 | 10.6 | 231.74
|  |  |  | 1121.434 | 0 | 0 | 0 | 100 | 100 | 100 | 0.00196608 | 1.342237 | 1.327392 | 10.7 | 361.07
|  |  |  | 1216.045 | 0 | 0 | 0 | 100 | 100 | 100 | 0.00212992 | 1.320319 | 1.30349 | 10.8 | 270.35
|  |  |  | 1318.638 | 0 | 0 | 0 | 100 | 100 | 100 | 0.00229376 | 1.299532 | 1.281313 | 10.9 | 346.03
|  |  |  | 1429.886 | 0 | 0 | 0 | 100 | 100 | 100 | 0.0024576 | 1.280132 | 1.260734 | 11 | 387.18
|  |  |  | 1550.519 | 0 | 0 | 0 | 100 | 100 | 100 | 0.00262144 | 1.262266 | 1.24164 | 11.1 | 257.95
|  |  |  | 1681.331 | 0 | 0 | 0 | 100 | 100 | 100 | 0.00294912 | 1.22944 | 1.207483 | 11.2 | 454.61
|  |  |  | 1823.178 | 0 | 0 | 0 | 100 | 100 | 100 | 0.0032768 | 1.200808 | 1.178074 | 11.3 | 208.25
|  |  |  | 1976.992 | 0 | 0 | 0 | 100 | 100 | 100 | 0.00360448 | 1.175729 | 1.152754 | 11.4 | 469.05
|  |  |  | 2143.783 | 0 | 0 | 0 | 100 | 100 | 100 | 0.00393216 | 1.153939 | 1.130954 | 11.5 | 344.14
|  |  |  | 2324.645 | 0 | 0 | 0 | 100 | 100 | 100 | 0.00425984 | 1.135861 | 1.112184 | 11.6 | 287.93
|  |  |  | 2520.766 | 0 | 0 | 0 | 100 | 100 | 100 | 0.00458752 | 1.121189 | 1.096024 | 11.7 | 374.18
|  |  |  | 2733.433 | 0 | 0 | 0 | 100 | 100 | 100 | 0.0049152 | 1.108047 | 1.082111 | 11.8 | 331.4
|  |  |  | 2964.041 | 0 | 0 | 0 | 100 | 100 | 100 | 0.00524288 | 1.096703 | 1.070132 | 11.9 | 311.37
|  |  |  | 3214.106 | 0 | 0 | 0 | 100 | 100 | 100 | 0.00589824 | 1.076979 | 1.050938 | 12 | 242.7
|  |  |  | 3485.267 | 0 | 0 | 0 | 100 | 100 | 100 | 0.0065536 | 1.063288 | 1.03671 | 12.1 | 322.62
|  |  |  | 3779.305 | 0 | 0 | 0 | 100 | 100 | 100 | 0.00720896 | 1.054113 | 1.026163 | 12.2 | 281.84
|  |  |  | 4098.149 | 0 | 0 | 0 | 100 | 100 | 100 | 0.00786432 | 1.048384 | 1.018345 | 12.3 | 387.05
|  |  |  | 4443.894 | 0 | 0 | 0 | 100 | 100 | 100 | 0.00851968 | 1.043899 | 1.012549 | 12.4 | 286.66
|  |  |  | 4818.807 | 0 | 0 | 0 | 100 | 100 | 100 | 0.00917504 | 1.040142 | 1.008253 | 12.5 | 366.68
|  |  |  | 5225.35 | 0 | 0 | 0 | 100 | 100 | 100 | 0.0098304 | 1.035059 | 1.005069 | 12.6 | 248.55
|  |  |  | 5666.192 | 0 | 0 | 0 | 100 | 100 | 100 | 0.01048576 | 1.032178 | 1.002708 | 12.7 | 446.95
|  |  |  | 6144.226 | 0 | 0 | 0 | 100 | 100 | 100 | 0.01179648 | 1.027084 | 0.9996609 | 12.8 | 329.06
|  |  |  | 6662.59 | 0 | 0 | 0 | 100 | 100 | 100 | 0.0131072 | 1.017001 | 0.9979865 | 12.9 | 281.11
|  |  |  | 7224.685 | 0 | 0 | 0 | 100 | 100 | 100 | 0.01441792 | 1.009555 | 0.9970664 | 13 | 320.68
|  |  |  | 7834.203 | 0 | 0 | 0 | 100 | 100 | 100 | 0.01572864 | 1.010593 | 0.9965608 | 13.1 | 396.68
|  |  |  | 8495.143 | 0 | 0 | 0 | 100 | 100 | 100 | 0.01703936 | 1.010633 | 0.996283 | 13.2 | 360.44
|  |  |  | 9211.844 | 0 | 0 | 0 | 100 | 100 | 100 | 0.01835008 | 1.009111 | 0.9961303 | 13.3 | 399.77
|  |  |  | 9989.01 | 0 | 0 | 0 | 100 | 100 | 100 | 0.0196608 | 1.007266 | 0.9960465 | 13.4 | 318.13
|  |  |  | 10831.74 | 0 | 0 | 0 | 100 | 100 | 100 | 0.02097152 | 1.011201 | 0.9960004 | 13.5 | 352.73
|  |  |  | 11745.57 | 0 | 0 | 0 | 100 | 100 | 100 | 0.02359296 | 1.010987 | 0.9959611 | 13.6 | 346.57
|  |  |  | 12736.5 | 0 | 0 | 0 | 100 | 100 | 100 | 0.0262144 | 1.006597 |  | 13.7 | 319.44
|  |  |  | 13811.03 | 0 | 0 | 0 | 100 | 100 | 100 | 0.02883584 | 0.9995978 |  | 13.8 | 395.08
|  |  |  | 14976.21 | 0 | 0 | 0 | 100 | 100 | 100 | 0.03145728 | 1.004397 |  | 13.9 | 413.21
|  |  |  | 16239.69 | 0 | 0 | 0 | 100 | 100 | 100 | 0.03407872 | 1.00789 |  | 14 | 289.37
|  |  |  | 17609.77 | 0 | 0 | 0 | 100 | 100 | 100 | 0.03670016 | 0.9978055 |  | 14.1 | 359.44
|  |  |  | 19095.43 | 0 | 0 | 0 | 100 | 100 | 100 | 0.0393216 | 0.9907105 |  | 14.2 | 370.69
[11 empty] | 0.04194304 | 1.001074 |  | 14.3 | 417.62
[11 empty] | 0.04718592 | 1.017742 |  | 14.4 | 374.35
[11 empty] | 0.0524288 | 1.013853 |  | 14.5 | 441.11
[11 empty] | 0.05767168 | 1.000572 |  | 14.6 | 351.75
[11 empty] | 0.06291456 | 1.003492 |  | 14.7 | 346.85
[11 empty] | 0.06815744 | 1.007056 |  | 14.8 | 373.2
[11 empty] | 0.07340032 | 1.003006 |  | 14.9 | 312.19
[11 empty] | 0.0786432 | 1.007545 |  | 15 | 300.77
[11 empty] | 0.08388608 | 1.002571 |  | 15.1 | 352.44
[11 empty] | 0.09437184 | 1.010276 |  | 15.2 | 372.72
[11 empty] | 0.1048576 | 1.005685 |  | 15.3 | 364.93
[11 empty] | 0.11534336 | 0.9981285 |  | 15.4 | 425.61
[11 empty] | 0.12582912 | 1.009616 |  | 15.5 | 356.29
[11 empty] | 0.13631488 | 1.006005 |  | 15.6 | 343.01
[11 empty] | 0.14680064 | 1.003899 |  | 15.7 | 330.25
[11 empty] | 0.1572864 | 1.00898 |  | 15.8 | 285.8
[11 empty] | 0.16777216 | 1.013174 |  | 15.9 | 405.01
[11 empty] | 0.18874368 | 1.010387 |  | 16 | 413.64
[11 empty] | 0.2097152 | 1.010897 |  | 16.1 | 409.02
[11 empty] | 0.23068672 | 1.003634 |  | 16.2 | 509.76
[11 empty] | 0.25165824 | 1.001161 |  | 16.3 | 382.91
[11 empty] | 0.27262976 | 1.001147 |  | 16.4 | 356.24
[11 empty] | 0.29360128 | 1.004489 |  | 16.5 | 303.33
[11 empty] | 0.3145728 | 1.004991 |  | 16.6 | 290.94
[11 empty] | 0.33554432 | 1.003496 |  | 16.7 | 218.73
[11 empty] | 0.37748736 | 0.998272 |  | 16.8 | 189
[11 empty] | 0.4194304 | 1.001625 |  | 16.9 | 246.78
[11 empty] | 0.46137344 | 1.000282 |  | 17 | 370.86
[11 empty] | 0.50331648 | 1.001421 |  | 17.1 | 285.06
[11 empty] | 0.54525952 | 0.9979425 |  | 17.2 | 562.18
[11 empty] | 0.58720256 | 0.9942159 |  | 17.3 | 269.83
[11 empty] | 0.6291456 | 0.9914051 |  | 17.4 | 455.38
[11 empty] | 0.67108864 | 0.9926002 |  | 17.5 | 329.77
[11 empty] | 0.75497472 | 0.9944065 |  | 17.6 | 358.78
[11 empty] | 0.8388608 | 0.9878588 |  | 17.7 | 488.56
[11 empty] | 0.92274688 | 0.9900063 |  | 17.8 | 279.72
[11 empty] | 1.00663296 | 0.9896822 |  | 17.9 | 302.72
[11 empty] | 1.09051904 | 0.9881333 |  | 18 | 305.58
[11 empty] | 1.17440512 | 0.9948822 |  | 18.1 | 263.97
[11 empty] | 1.2582912 | 0.9939493 |  | 18.2 | 442.73
[11 empty] | 1.34217728 | 0.9939057 |  | 18.3 | 286.19
[11 empty] | 1.50994944 | 0.9944987 |  | 18.4 | 306.77
[11 empty] | 1.6777216 | 0.9959441 |  | 18.5 | 353.78
[11 empty] | 1.84549376 | 1.000227 |  | 18.6 | 318.38
[11 empty] | 2.01326592 | 0.9986054 |  | 18.7 | 281.47
[11 empty] | 2.18103808 | 1.000953 |  | 18.8 | 403.86
[11 empty] | 2.34881024 | 0.9942164 |  | 18.9 | 288.61
[11 empty] | 2.5165824 | 0.9922852 |  | 19 | 426.06
[11 empty] | 2.68435456 | 0.9862495 |  | 19.1 | 631.23
[11 empty] | 3.01989888 | 0.996668 |  | 19.2 | 463.15
[11 empty] | 3.3554432 | 0.9990398 |  | 19.3 | 462.86
[11 empty] | 3.69098752 | 0.9925803 |  | 19.4 | 401.22
[11 empty] | 4.02653184 | 0.9964182 |  | 19.5 | 436.82
[11 empty] | 4.36207616 | 0.9907964 |  | 19.6 | 539.86
[11 empty] | 4.69762048 | 0.9896782 |  | 19.7 | 453.83
[11 empty] | 5.0331648 | 0.9969334 |  | 19.8 | 387.03
[11 empty] | 5.36870912 | 0.9774685 |  | 19.9 | 320.76
[11 empty] | 6.03979776 | 0.9709377 |  | 20 | 485.01
[11 empty] | 6.7108864 | 0.9739066 |  | 20.1 | 315.45
[11 empty] | 7.38197504 | 0.9744 |  | 20.2 | 597.65
[11 empty] | 8.05306368 | 0.970862 |  | 20.3 | 525.09
[14 empty] | 20.4 | 332.02
[14 empty] | 20.5 | 323.84
[14 empty] | 20.6 | 405.45
[14 empty] | 20.7 | 328.62
[14 empty] | 20.8 | 443.33
[14 empty] | 20.9 | 370.23
[14 empty] | 21 | 364.15
[14 empty] | 21.1 | 393.62
[14 empty] | 21.2 | 282.62
[14 empty] | 21.3 | 270.55
[14 empty] | 21.4 | 457.44
[14 empty] | 21.5 | 319.13
[14 empty] | 21.6 | 306.81
[14 empty] | 21.7 | 313.47
[14 empty] | 21.8 | 440.93
[14 empty] | 21.9 | 385.04
[14 empty] | 22 | 359.51
[14 empty] | 22.1 | 400.71
[14 empty] | 22.2 | 324.02
[14 empty] | 22.3 | 480.14
[14 empty] | 22.4 | 355.75
[14 empty] | 22.5 | 400.23
[14 empty] | 22.6 | 332.15
[14 empty] | 22.7 | 303.71
[14 empty] | 22.8 | 251.23
[14 empty] | 22.9 | 277.08
[14 empty] | 23 | 421.21
[14 empty] | 23.1 | 429.25
[14 empty] | 23.2 | 377.48
[14 empty] | 23.3 | 490.72
[14 empty] | 23.4 | 390.3
[14 empty] | 23.5 | 372.68
[14 empty] | 23.6 | 383.1
[14 empty] | 23.7 | 282.36
[14 empty] | 23.8 | 420.98
[14 empty] | 23.9 | 398.3
[14 empty] | 24 | 445.37
[14 empty] | 24.1 | 308.25
[14 empty] | 24.2 | 379.35
[14 empty] | 24.3 | 395.14
[14 empty] | 24.4 | 396.74
[14 empty] | 24.5 | 458.75
[14 empty] | 24.6 | 424.81
[14 empty] | 24.7 | 304.88
[14 empty] | 24.8 | 448.13
[14 empty] | 24.9 | 444.07
[14 empty] | 25 | 450.34
[14 empty] | 25.1 | 468.48
[14 empty] | 25.2 | 393
[14 empty] | 25.3 | 561.05
[14 empty] | 25.4 | 473.07
[14 empty] | 25.5 | 378.29
[14 empty] | 25.6 | 444.32
[14 empty] | 25.7 | 352.36
[14 empty] | 25.8 | 334.62
[14 empty] | 25.9 | 345.77
[14 empty] | 26 | 509.71
[14 empty] | 26.1 | 320.46
[14 empty] | 26.2 | 279.72
[14 empty] | 26.3 | 335.68
[14 empty] | 26.4 | 406.72
[14 empty] | 26.5 | 456.23
[14 empty] | 26.6 | 349.57
[14 empty] | 26.7 | 516.19
[14 empty] | 26.8 | 485.26
[14 empty] | 26.9 | 484.98
[14 empty] | 27 | 773.78
[14 empty] | 27.1 | 355.01
[14 empty] | 27.2 | 474.87
[14 empty] | 27.3 | 355.63
[14 empty] | 27.4 | 440.19
[14 empty] | 27.5 | 467.88
[14 empty] | 27.6 | 409.95
[14 empty] | 27.7 | 366.22
[14 empty] | 27.8 | 375.3
[14 empty] | 27.9 | 412.84
[14 empty] | 28 | 275.33
[14 empty] | 28.1 | 384.33
[14 empty] | 28.2 | 473.9
[14 empty] | 28.3 | 500.67
[14 empty] | 28.4 | 430.01
[14 empty] | 28.5 | 358.34
[14 empty] | 28.6 | 461.77
[14 empty] | 28.7 | 383.23
[14 empty] | 28.8 | 398.33
[14 empty] | 28.9 | 310.64
[14 empty] | 29 | 560.59
[14 empty] | 29.1 | 486.7
[14 empty] | 29.2 | 550.6
[14 empty] | 29.3 | 447.37
[14 empty] | 29.4 | 542.65
[14 empty] | 29.5 | 376.64
[14 empty] | 29.6 | 664.76
[14 empty] | 29.7 | 397.82