## Measurement 0
Workbook name | C:\Users\nanosci05.lab\Desktop\DLS Data\Deborah\083121\RGLGY.apkw
Measurement name | RGLGY_1mM_PB_waterblank 3
Measurement mode | Particle size
Comment | [6 empty] | Size distribution function |  |  |  |  | Correlation function |  | Intensity trace
Expert advices |  |  |  | Particle diameter | Relative frequency | Relative frequency | Relative frequency | Undersize | Undersize | Undersize |  |  | Cumulant fit
Results | Hydrodynamic diameter | 1881.782 | nm |  | Intensity weighted | Volume weighted | Number weighted | Intensity weighted | Volume weighted | Number weighted | Delay time | g2 | Advanced | Time | Intensity
| Polydispersity index | 26.38808 | % | [nm] | [%] | [%] | [%] | [%] | [%] | [%] | [s] |  |  | [s] | [kcounts/s]
| Intercept g1² | 0.7192995 |  | 0.2094742 | 0 | 0 | 0 | 0 | 0 | 0 | 2e-07 | 1.821107 |  | 0.1 | 233.27
| Baseline | 1.09165 |  | 0.2271467 | 0 | 0 | 0 | 0 | 0 | 0 | 2.2e-07 | 1.834639 |  | 0.2 | 231.2
| Mean intensity | 255.973 | kcps | 0.2463101 | 0 | 0 | 0 | 0 | 0 | 0 | 2.4e-07 | 1.823951 |  | 0.3 | 279.28
| Absolute intensity | 136451.2 | kcps | 0.2670903 | 0 | 0 | 0 | 0 | 0 | 0 | 2.6e-07 | 1.819499 |  | 0.4 | 374.45
| Fit error | 2.815515e-05 |  | 0.2896236 | 0 | 0 | 0 | 0 | 0 | 0 | 2.8e-07 | 1.821815 |  | 0.5 | 336.49
| Diffusion coefficient | 0.2606977 |  | 0.314058 | 0 | 0 | 0 | 0 | 0 | 0 | 3e-07 | 1.825811 |  | 0.6 | 257.11
Peak analysis volume | Peak volume 1 | 1617.87 | nm | 0.3405538 | 0 | 0 | 0 | 0 | 0 | 0 | 3.2e-07 | 1.82256 |  | 0.7 | 283.82
| Area volume 1 | 100 | % | 0.369285 | 0 | 0 | 0 | 0 | 0 | 0 | 3.6e-07 | 1.822868 |  | 0.8 | 430.94
| Standard deviation volume 1 | 501.9872 | nm | 0.4004401 | 0 | 0 | 0 | 0 | 0 | 0 | 4e-07 | 1.820019 | 1.810854 | 0.9 | 208.97
| Peak volume 2 |  |  | 0.4342236 | 0 | 0 | 0 | 0 | 0 | 0 | 4.4e-07 | 1.81975 | 1.810844 | 1 | 292.67
| Area volume 2 |  |  | 0.4708573 | 0 | 0 | 0 | 0 | 0 | 0 | 4.8e-07 | 1.818807 | 1.810834 | 1.1 | 216.05
| Standard deviation volume 2 |  |  | 0.5105816 | 0 | 0 | 0 | 0 | 0 | 0 | 5.2e-07 | 1.822179 | 1.810825 | 1.2 | 148.07
| Peak volume 3 |  |  | 0.5536573 | 0 | 0 | 0 | 0 | 0 | 0 | 5.6e-07 | 1.819954 | 1.810815 | 1.3 | 161.79
| Area volume 3 |  |  | 0.6003672 | 0 | 0 | 0 | 0 | 0 | 0 | 6e-07 | 1.814708 | 1.810806 | 1.4 | 185.48
| Standard deviation volume 3 |  |  | 0.6510177 | 0 | 0 | 0 | 0 | 0 | 0 | 6.4e-07 | 1.81643 | 1.810796 | 1.5 | 237.48
Peak analysis intensity | Peak intensity 1 | 1412.215 | nm | 0.7059415 | 0 | 0 | 0 | 0 | 0 | 0 | 7.2e-07 | 1.81817 | 1.810777 | 1.6 | 171.59
| Area intensity 1 | 100 | % | 0.7654989 | 0 | 0 | 0 | 0 | 0 | 0 | 8e-07 | 1.813148 | 1.810758 | 1.7 | 212.18
| Standard deviation intensity 1 | 416.0663 | nm | 0.830081 | 0 | 0 | 0 | 0 | 0 | 0 | 8.8e-07 | 1.814722 | 1.810738 | 1.8 | 449.46
| Peak intensity 2 |  |  | 0.9001115 | 0 | 0 | 0 | 0 | 0 | 0 | 9.6e-07 | 1.813741 | 1.810719 | 1.9 | 673.28
| Area intensity 2 |  |  | 0.9760503 | 0 | 0 | 0 | 0 | 0 | 0 | 1.04e-06 | 1.814635 | 1.8107 | 2 | 460.73
| Standard deviation intensity 2 |  |  | 1.058396 | 0 | 0 | 0 | 0 | 0 | 0 | 1.12e-06 | 1.817133 | 1.810681 | 2.1 | 271.57
| Peak intensity 3 |  |  | 1.147688 | 0 | 0 | 0 | 0 | 0 | 0 | 1.2e-06 | 1.812848 | 1.810662 | 2.2 | 142.57
| Area intensity 3 |  |  | 1.244514 | 0 | 0 | 0 | 0 | 0 | 0 | 1.28e-06 | 1.812433 | 1.810642 | 2.3 | 223.36
| Standard deviation intensity 3 |  |  | 1.349509 | 0 | 0 | 0 | 0 | 0 | 0 | 1.44e-06 | 1.814085 | 1.810604 | 2.4 | 209.93
Peak analysis number | Peak number 1 | 1273.344 | nm | 1.463361 | 0 | 0 | 0 | 0 | 0 | 0 | 1.6e-06 | 1.809862 | 1.810566 | 2.5 | 263.73
| Area number 1 | 100 | % | 1.586819 | 0 | 0 | 0 | 0 | 0 | 0 | 1.76e-06 | 1.813544 | 1.810527 | 2.6 | 218.56
| Standard deviation number 1 | 324.5748 | nm | 1.720693 | 0 | 0 | 0 | 0 | 0 | 0 | 1.92e-06 | 1.807607 | 1.810489 | 2.7 | 243.54
| Peak number 2 |  |  | 1.865861 | 0 | 0 | 0 | 0 | 0 | 0 | 2.08e-06 | 1.81369 | 1.81045 | 2.8 | 158.06
| Area number 2 |  |  | 2.023276 | 0 | 0 | 0 | 0 | 0 | 0 | 2.24e-06 | 1.814233 | 1.810412 | 2.9 | 301.77
| Standard deviation number 2 |  |  | 2.193972 | 0 | 0 | 0 | 0 | 0 | 0 | 2.4e-06 | 1.810924 | 1.810374 | 3 | 337.9
| Peak number 3 |  |  | 2.379068 | 0 | 0 | 0 | 0 | 0 | 0 | 2.56e-06 | 1.811275 | 1.810335 | 3.1 | 223.6
| Area number 3 |  |  | 2.579781 | 0 | 0 | 0 | 0 | 0 | 0 | 2.88e-06 | 1.809636 | 1.810259 | 3.2 | 232.6
| Standard deviation number 3 |  |  | 2.797426 | 0 | 0 | 0 | 0 | 0 | 0 | 3.2e-06 | 1.81026 | 1.810182 | 3.3 | 193.82
D values | D10 volume | 1012.286 | nm | 3.033434 | 0 | 0 | 0 | 0 | 0 | 0 | 3.52e-06 | 1.809903 | 1.810105 | 3.4 | 136.1
| D50 volume | 1554.253 | nm | 3.289352 | 0 | 0 | 0 | 0 | 0 | 0 | 3.84e-06 | 1.809341 | 1.810028 | 3.5 | 142.52
| D90 volume | 2097.004 | nm | 3.566862 | 0 | 0 | 0 | 0 | 0 | 0 | 4.16e-06 | 1.810374 | 1.809952 | 3.6 | 95.13
| D10 intensity | 878.9622 | nm | 3.867784 | 0 | 0 | 0 | 0 | 0 | 0 | 4.48e-06 | 1.81004 | 1.809875 | 3.7 | 156.32
| D50 intensity | 1307.383 | nm | 4.194093 | 0 | 0 | 0 | 0 | 0 | 0 | 4.8e-06 | 1.811173 | 1.809798 | 3.8 | 172.64
| D90 intensity | 1921.056 | nm | 4.547932 | 0 | 0 | 0 | 0 | 0 | 0 | 5.12e-06 | 1.81017 | 1.809721 | 3.9 | 202.51
| D10 number | 811.5199 | nm | 4.931622 | 0 | 0 | 0 | 0 | 0 | 0 | 5.76e-06 | 1.809733 | 1.809568 | 4 | 245.37
| D50 number | 1149.6 | nm | 5.347683 | 0 | 0 | 0 | 0 | 0 | 0 | 6.4e-06 | 1.808699 | 1.809415 | 4.1 | 294.64
| D90 number | 1761.633 | nm | 5.798846 | 0 | 0 | 0 | 0 | 0 | 0 | 7.04e-06 | 1.810117 | 1.809261 | 4.2 | 293.1
| Undersize span volume (D90-D10)/D50 | 0.697903 |  | 6.288071 | 0 | 0 | 0 | 0 | 0 | 0 | 7.68e-06 | 1.808669 | 1.809108 | 4.3 | 554.72
| Undersize span intensity (D90-D10)/D50 | 0.7970835 |  | 6.81857 | 0 | 0 | 0 | 0 | 0 | 0 | 8.32e-06 | 1.809773 | 1.808955 | 4.4 | 521.35
| Undersize span number (D90-D10)/D50 | 0.8264728 |  | 7.393825 | 0 | 0 | 0 | 0 | 0 | 0 | 8.96e-06 | 1.810235 | 1.808802 | 4.5 | 294.78
|  |  |  | 8.017613 | 0 | 0 | 0 | 0 | 0 | 0 | 9.6e-06 | 1.809171 | 1.808649 | 4.6 | 212.52
Automatic values | Filter optical density | 2.726783 |  | 8.694026 | 0 | 0 | 0 | 0 | 0 | 0 | 1.024e-05 | 1.808961 | 1.808495 | 4.7 | 402.66
| Focus position | -0.002195835 | mm | 9.427506 | 0 | 0 | 0 | 0 | 0 | 0 | 1.152e-05 | 1.808378 | 1.808189 | 4.8 | 304.95
| Auto run criteria | 168.06896 | % | 10.22287 | 0 | 0 | 0 | 0 | 0 | 0 | 1.28e-05 | 1.807677 | 1.807883 | 4.9 | 257.86
| Transmittance | 31.19498 | % | 11.08533 | 0 | 0 | 0 | 0 | 0 | 0 | 1.408e-05 | 1.807309 | 1.807577 | 5 | 190.75
| Angle used | BackScatter |  | 12.02055 | 0 | 0 | 0 | 0 | 0 | 0 | 1.536e-05 | 1.806784 | 1.807271 | 5.1 | 183.42
| Processed runs | 12 |  | 13.03468 | 0 | 0 | 0 | 0 | 0 | 0 | 1.664e-05 | 1.80605 | 1.806966 | 5.2 | 264.07
|  |  |  | 14.13436 | 0 | 0 | 0 | 0 | 0 | 0 | 1.792e-05 | 1.80646 | 1.80666 | 5.3 | 169.48
Input parameters | General |  |  | 15.32682 | 0 | 0 | 0 | 0 | 0 | 0 | 1.92e-05 | 1.806558 | 1.806355 | 5.4 | 496.91
| Measurement cell | Quartz Low Volume |  | 16.61988 | 0 | 0 | 0 | 0 | 0 | 0 | 2.048e-05 | 1.805898 | 1.806049 | 5.5 | 459.47
| Measurement angle | Automatic |  | 18.02204 | 0 | 0 | 0 | 0 | 0 | 0 | 2.304e-05 | 1.805056 | 1.805439 | 5.6 | 319.83
| Target temperature | 25 | °C | 19.54248 | 0 | 0 | 0 | 0 | 0 | 0 | 2.56e-05 | 1.804502 | 1.80483 | 5.7 | 392.4
| Equilibration time | 0h 00m 01s |  | 21.1912 | 0 | 0 | 0 | 0 | 0 | 0 | 2.816e-05 | 1.804203 | 1.80422 | 5.8 | 235.7
| Analysis model | General |  | 22.97902 | 0 | 0 | 0 | 0 | 0 | 0 | 3.072e-05 | 1.803404 | 1.803612 | 5.9 | 301.15
| Cumulant model | Advanced |  | 24.91767 | 0 | 0 | 0 | 0 | 0 | 0 | 3.328e-05 | 1.804116 | 1.803004 | 6 | 434.33
|  |  |  | 27.01987 | 0 | 0 | 0 | 0 | 0 | 0 | 3.584e-05 | 1.800959 | 1.802396 | 6.1 | 363.91
| Quality |  |  | 29.29943 | 0 | 0 | 0 | 0 | 0 | 0 | 3.84e-05 | 1.801388 | 1.801789 | 6.2 | 169.01
| Mode | Automatic |  | 31.7713 | 0 | 0 | 0 | 0 | 0 | 0 | 4.096e-05 | 1.800953 | 1.801183 | 6.3 | 192.17
| Max. number of runs | 60 |  | 34.45172 | 0 | 0 | 0 | 0 | 0 | 0 | 4.608e-05 | 1.799757 | 1.799971 | 6.4 | 210.96
| Measurement time | 0h 00m 10s |  | 37.35827 | 0 | 0 | 0 | 0 | 0 | 0 | 5.12e-05 | 1.798663 | 1.798761 | 6.5 | 202.76
|  |  |  | 40.51004 | 0 | 0 | 0 | 0 | 0 | 0 | 5.632e-05 | 1.79695 | 1.797554 | 6.6 | 256.06
| Filter |  |  | 43.92771 | 0 | 0 | 0 | 0 | 0 | 0 | 6.144e-05 | 1.796304 | 1.796349 | 6.7 | 255.01
| Mode | Automatic |  | 47.63371 | 0 | 0 | 0 | 0 | 0 | 0 | 6.656e-05 | 1.794027 | 1.795145 | 6.8 | 156.32
| Optical density | 0 | mm | 51.65238 | 0 | 0 | 0 | 0 | 0 | 0 | 7.168e-05 | 1.793914 | 1.793944 | 6.9 | 126.09
|  |  |  | 56.01008 | 0 | 0 | 0 | 0 | 0 | 0 | 7.68e-05 | 1.792505 | 1.792745 | 7 | 173.24
| Focus |  |  | 60.73542 | 0 | 0 | 0 | 0 | 0 | 0 | 8.192e-05 | 1.791006 | 1.791548 | 7.1 | 249.11
| Mode | Automatic |  | 65.85943 | 0 | 0 | 0 | 0 | 0 | 0 | 9.216e-05 | 1.788323 | 1.78916 | 7.2 | 170.48
| Position | 0 | mm | 71.41572 | 0 | 0 | 0 | 0 | 0 | 0 | 0.0001024 | 1.786134 | 1.78678 | 7.3 | 304.6
|  |  |  | 77.44078 | 0 | 0 | 0 | 0 | 0 | 0 | 0.00011264 | 1.783773 | 1.784408 | 7.4 | 260.36
| Material |  |  | 83.97414 | 0 | 0 | 0 | 0 | 0 | 0 | 0.00012288 | 1.78102 | 1.782044 | 7.5 | 419.78
| Name | Protein |  | 91.0587 | 0 | 0 | 0 | 0 | 0 | 0 | 0.00013312 | 1.778957 | 1.779688 | 7.6 | 350.44
| Refractive index | 1.4500 |  | 98.74096 | 0 | 0 | 0 | 0 | 0 | 0 | 0.00014336 | 1.776232 | 1.777341 | 7.7 | 315.12
| Absorption coefficient | 0.0010 | 1/m | 107.0713 | 0 | 0 | 0 | 0 | 0 | 0 | 0.0001536 | 1.774146 | 1.775001 | 7.8 | 233.22
|  |  |  | 116.1045 | 0 | 0 | 0 | 0 | 0 | 0 | 0.00016384 | 1.771436 | 1.772669 | 7.9 | 362.8
| Solvent |  |  | 125.8998 | 0 | 0 | 0 | 0 | 0 | 0 | 0.00018432 | 1.766917 | 1.76803 | 8 | 202.11
| Name | Water |  | 136.5214 | 0 | 0 | 0 | 0 | 0 | 0 | 0.0002048 | 1.762346 | 1.763422 | 8.1 | 137.22
| Refractive index | 1.330267 |  | 148.0392 | 0 | 0 | 0 | 0 | 0 | 0 | 0.00022528 | 1.757331 | 1.758846 | 8.2 | 207.67
| Viscosity | 0.8903083 | mPa.s | 160.5287 | 0 | 0 | 0 | 0 | 0 | 0 | 0.00024576 | 1.752541 | 1.7543 | 8.3 | 208.32
| Relative permittivity | 78.36815 |  | 174.0718 | 0 | 0 | 0 | 0 | 0 | 0 | 0.00026624 | 1.748101 | 1.749786 | 8.4 | 243.25
|  |  |  | 188.7576 | 0 | 0 | 0 | 0 | 0 | 0 | 0.00028672 | 1.743752 | 1.745302 | 8.5 | 188.61
Additional information | Measurement |  |  | 204.6823 | 0 | 0 | 0 | 0 | 0 | 0 | 0.0003072 | 1.739221 | 1.740849 | 8.6 | 180.7
| User | ns05g311hpxq7x2, nanosci05.lab nanosci05.lab |  | 221.9505 | 0 | 0 | 0 | 0 | 0 | 0 | 0.00032768 | 1.734744 | 1.736426 | 8.7 | 195.76
| Start time | 2021-09-01 12:41 |  | 240.6756 | 0 | 0 | 0 | 0 | 0 | 0 | 0.00036864 | 1.725514 | 1.727671 | 8.8 | 165.61
| Software version | 2.22.1 |  | 260.9804 | 0 | 0 | 0 | 0 | 0 | 0 | 0.0004096 | 1.716806 | 1.719035 | 8.9 | 250.36
| Computer name | NS05G311HPXQ7X2 |  | 282.9983 | 0 | 0 | 0 | 0 | 0 | 0 | 0.00045056 | 1.708278 | 1.710516 | 9 | 307.53
|  |  |  | 306.8737 | 0 | 0 | 0 | 0 | 0 | 0 | 0.00049152 | 1.699776 | 1.702112 | 9.1 | 466.84
| Instrument |  |  | 332.7634 | 0 | 0 | 0 | 0 | 0 | 0 | 0.00053248 | 1.691478 | 1.693823 | 9.2 | 372.75
| Type | Litesizer 500 |  | 360.8373 | 0 | 0 | 0 | 0 | 0 | 0 | 0.00057344 | 1.68337 | 1.685646 | 9.3 | 375.99
| Serial number | 82257682 |  | 391.2797 | 0 | 0 | 0 | 0 | 0 | 0 | 0.0006144 | 1.675451 | 1.677581 | 9.4 | 440.39
|  |  |  | 424.2904 | 0 | 0 | 0 | 0 | 0 | 0 | 0.00065536 | 1.667276 | 1.669624 | 9.5 | 169.93
| Module |  |  | 460.086 | 0 | 0 | 0 | 0 | 0 | 0 | 0.00073728 | 1.65177 | 1.654035 | 9.6 | 238.09
| Type | FM10 |  | 498.9016 | 0 | 0 | 0 | 0 | 0 | 0 | 0.0008192 | 1.636797 | 1.638865 | 9.7 | 310.89
| Serial number | 82269241 |  | 540.9919 | 0 | 0 | 0 | 0 | 0 | 0 | 0.00090112 | 1.622456 | 1.624105 | 9.8 | 442.04
|  |  |  | 586.6333 | 0 | 0 | 0 | 0 | 0 | 0 | 0.00098304 | 1.608264 | 1.609743 | 9.9 | 398.63
|  |  |  | 636.1251 | 0 | 0 | 0 | 0 | 0 | 0 | 0.00106496 | 1.594438 | 1.595769 | 10 | 352
|  |  |  | 689.7925 | 0 | 0 | 0 | 0 | 0 | 0 | 0.00114688 | 1.581334 | 1.582171 | 10.1 | 159.46
|  |  |  | 747.9875 | 1.63678 | 0.5575174 | 3.531593 | 1.63678 | 0.5575174 | 3.531593 | 0.0012288 | 1.568577 | 1.56894 | 10.2 | 182.74
|  |  |  | 811.0921 | 3.405473 | 1.291604 | 6.416732 | 5.042253 | 1.849121 | 9.948325 | 0.00131072 | 1.556662 | 1.556066 | 10.3 | 262.83
|  |  |  | 879.5207 | 4.998543 | 2.121684 | 8.266804 | 10.0408 | 3.970806 | 18.21513 | 0.00147456 | 1.533317 | 1.53135 | 10.4 | 178.5
|  |  |  | 953.7223 | 6.389847 | 3.053075 | 9.32968 | 16.43064 | 7.023881 | 27.54481 | 0.0016384 | 1.511534 | 1.50795 | 10.5 | 218.56
|  |  |  | 1034.184 | 7.554941 | 4.088946 | 9.799704 | 23.98558 | 11.11283 | 37.34451 | 0.00180224 | 1.491287 | 1.485795 | 10.6 | 195.65
|  |  |  | 1121.434 | 8.47068 | 5.226571 | 9.824055 | 32.45626 | 16.3394 | 47.16857 | 0.00196608 | 1.472278 | 1.464819 | 10.7 | 197.26
|  |  |  | 1216.045 | 9.115041 | 6.451765 | 9.510971 | 41.5713 | 22.79116 | 56.67954 | 0.00212992 | 1.454464 | 1.44496 | 10.8 | 301.04
|  |  |  | 1318.638 | 9.467265 | 7.731143 | 8.938454 | 51.03857 | 30.52231 | 65.61799 | 0.00229376 | 1.437637 | 1.426157 | 10.9 | 516.11
|  |  |  | 1429.886 | 9.508381 | 9.002045 | 8.16267 | 60.54695 | 39.52435 | 73.78066 | 0.0024576 | 1.421842 | 1.408355 | 11 | 612.09
|  |  |  | 1550.519 | 9.222115 | 10.16035 | 7.225572 | 69.76906 | 49.6847 | 81.00623 | 0.00262144 | 1.406964 | 1.3915 | 11.1 | 385.5
|  |  |  | 1681.331 | 8.596114 | 11.04724 | 6.161544 | 78.36518 | 60.73194 | 87.16778 | 0.00294912 | 1.378894 | 1.360434 | 11.2 | 333.04
|  |  |  | 1823.178 | 7.623403 | 11.43699 | 5.002877 | 85.98858 | 72.16893 | 92.17066 | 0.0032768 | 1.353388 | 1.332587 | 11.3 | 277.76
|  |  |  | 1976.992 | 6.303893 | 11.02953 | 3.783881 | 92.29247 | 83.19846 | 95.95454 | 0.00360448 | 1.330209 | 1.307625 | 11.4 | 368.01
|  |  |  | 2143.783 | 4.645812 | 9.452679 | 2.54336 | 96.93829 | 92.65114 | 98.4979 | 0.00393216 | 1.309067 | 1.285248 | 11.5 | 239.36
|  |  |  | 2324.645 | 2.666847 | 6.279936 | 1.325197 | 99.60513 | 98.93108 | 99.82309 | 0.00425984 | 1.28984 | 1.265191 | 11.6 | 163.51
|  |  |  | 2520.766 | 0.3948663 | 1.068922 | 0.1769064 | 100 | 100 | 100 | 0.00458752 | 1.272377 | 1.247211 | 11.7 | 202.86
|  |  |  | 2733.433 | 0 | 0 | 0 | 100 | 100 | 100 | 0.0049152 | 1.256722 | 1.231094 | 11.8 | 206.77
|  |  |  | 2964.041 | 0 | 0 | 0 | 100 | 100 | 100 | 0.00524288 | 1.243315 | 1.216647 | 11.9 | 244.43
|  |  |  | 3214.106 | 0 | 0 | 0 | 100 | 100 | 100 | 0.00589824 | 1.220769 | 1.192088 | 12 | 301.09
|  |  |  | 3485.267 | 0 | 0 | 0 | 100 | 100 | 100 | 0.0065536 | 1.203286 | 1.172354 | 12.1 | 179.32
|  |  |  | 3779.305 | 0 | 0 | 0 | 100 | 100 | 100 | 0.00720896 | 1.188883 | 1.156498 | 12.2 | 233.8
|  |  |  | 4098.149 | 0 | 0 | 0 | 100 | 100 | 100 | 0.00786432 | 1.176504 | 1.143757 | 12.3 | 223.82
|  |  |  | 4443.894 | 0 | 0 | 0 | 100 | 100 | 100 | 0.00851968 | 1.166155 | 1.133519 | 12.4 | 344.47
|  |  |  | 4818.807 | 0 | 0 | 0 | 100 | 100 | 100 | 0.00917504 | 1.157713 | 1.125293 | 12.5 | 303.51
|  |  |  | 5225.35 | 0 | 0 | 0 | 100 | 100 | 100 | 0.0098304 | 1.151114 | 1.118683 | 12.6 | 265.32
|  |  |  | 5666.192 | 0 | 0 | 0 | 100 | 100 | 100 | 0.01048576 | 1.14533 | 1.113372 | 12.7 | 352.6
|  |  |  | 6144.226 | 0 | 0 | 0 | 100 | 100 | 100 | 0.01179648 | 1.133984 | 1.105675 | 12.8 | 254.34
|  |  |  | 6662.59 | 0 | 0 | 0 | 100 | 100 | 100 | 0.0131072 | 1.123861 | 1.100705 | 12.9 | 173.59
|  |  |  | 7224.685 | 0 | 0 | 0 | 100 | 100 | 100 | 0.01441792 | 1.117012 | 1.097496 | 13 | 162.03
|  |  |  | 7834.203 | 0 | 0 | 0 | 100 | 100 | 100 | 0.01572864 | 1.112349 | 1.095425 | 13.1 | 279.33
|  |  |  | 8495.143 | 0 | 0 | 0 | 100 | 100 | 100 | 0.01703936 | 1.107075 | 1.094087 | 13.2 | 349.82
|  |  |  | 9211.844 | 0 | 0 | 0 | 100 | 100 | 100 | 0.01835008 | 1.100969 |  | 13.3 | 304.1
|  |  |  | 9989.01 | 0 | 0 | 0 | 100 | 100 | 100 | 0.0196608 | 1.097082 |  | 13.4 | 368.42
|  |  |  | 10831.74 | 0 | 0 | 0 | 100 | 100 | 100 | 0.02097152 | 1.096698 |  | 13.5 | 581.8
|  |  |  | 11745.57 | 0 | 0 | 0 | 100 | 100 | 100 | 0.02359296 | 1.097094 |  | 13.6 | 450.69
|  |  |  | 12736.5 | 0 | 0 | 0 | 100 | 100 | 100 | 0.0262144 | 1.094573 |  | 13.7 | 363.66
|  |  |  | 13811.03 | 0 | 0 | 0 | 100 | 100 | 100 | 0.02883584 | 1.090983 |  | 13.8 | 386.13
|  |  |  | 14976.21 | 0 | 0 | 0 | 100 | 100 | 100 | 0.03145728 | 1.08775 |  | 13.9 | 224.26
|  |  |  | 16239.69 | 0 | 0 | 0 | 100 | 100 | 100 | 0.03407872 | 1.09165 |  | 14 | 242.44
|  |  |  | 17609.77 | 0 | 0 | 0 | 100 | 100 | 100 | 0.03670016 | 1.098053 |  | 14.1 | 344.13
|  |  |  | 19095.43 | 0 | 0 | 0 | 100 | 100 | 100 | 0.0393216 | 1.094579 |  | 14.2 | 278.18
[11 empty] | 0.04194304 | 1.088577 |  | 14.3 | 299.31
[11 empty] | 0.04718592 | 1.089319 |  | 14.4 | 193.62
[11 empty] | 0.0524288 | 1.095986 |  | 14.5 | 230.32
[11 empty] | 0.05767168 | 1.087667 |  | 14.6 | 214.98
[11 empty] | 0.06291456 | 1.074789 |  | 14.7 | 378.66
[11 empty] | 0.06815744 | 1.071717 |  | 14.8 | 235.81
[11 empty] | 0.07340032 | 1.074527 |  | 14.9 | 300.49
[11 empty] | 0.0786432 | 1.073523 |  | 15 | 180.44
[11 empty] | 0.08388608 | 1.073126 |  | 15.1 | 181.85
[11 empty] | 0.09437184 | 1.062762 |  | 15.2 | 214.62
[11 empty] | 0.1048576 | 1.058417 |  | 15.3 | 438.96
[11 empty] | 0.11534336 | 1.049218 |  | 15.4 | 231.77
[11 empty] | 0.12582912 | 1.04964 |  | 15.5 | 192.55
[11 empty] | 0.13631488 | 1.045778 |  | 15.6 | 189.19
[11 empty] | 0.14680064 | 1.043376 |  | 15.7 | 231.76
[11 empty] | 0.1572864 | 1.041344 |  | 15.8 | 245.61
[11 empty] | 0.16777216 | 1.039055 |  | 15.9 | 267.61
[11 empty] | 0.18874368 | 1.045966 |  | 16 | 218.88
[11 empty] | 0.2097152 | 1.036722 |  | 16.1 | 246.46
[11 empty] | 0.23068672 | 1.026826 |  | 16.2 | 339.69
[11 empty] | 0.25165824 | 1.028749 |  | 16.3 | 300.75
[11 empty] | 0.27262976 | 1.019201 |  | 16.4 | 478.51
[11 empty] | 0.29360128 | 1.021874 |  | 16.5 | 499.4
[11 empty] | 0.3145728 | 1.011073 |  | 16.6 | 592.08
[11 empty] | 0.33554432 | 1.005322 |  | 16.7 | 493.95
[11 empty] | 0.37748736 | 1.002645 |  | 16.8 | 209.98
[11 empty] | 0.4194304 | 1.002739 |  | 16.9 | 186.65
[11 empty] | 0.46137344 | 0.997101 |  | 17 | 147.27
[11 empty] | 0.50331648 | 0.9985779 |  | 17.1 | 190.78
[11 empty] | 0.54525952 | 0.998349 |  | 17.2 | 199.38
[11 empty] | 0.58720256 | 0.9943577 |  | 17.3 | 293.44
[11 empty] | 0.6291456 | 0.9899694 |  | 17.4 | 336.61
[11 empty] | 0.67108864 | 0.9930703 |  | 17.5 | 321.33
[11 empty] | 0.75497472 | 0.9925634 |  | 17.6 | 286.09
[11 empty] | 0.8388608 | 0.9905506 |  | 17.7 | 130.39
[11 empty] | 0.92274688 | 0.9971631 |  | 17.8 | 255.24
[11 empty] | 1.00663296 | 1.000169 |  | 17.9 | 322.98
[11 empty] | 1.09051904 | 0.9974396 |  | 18 | 269.66
[11 empty] | 1.17440512 | 0.9978857 |  | 18.1 | 162.76
[11 empty] | 1.2582912 | 0.9920917 |  | 18.2 | 273.82
[11 empty] | 1.34217728 | 0.9945225 |  | 18.3 | 153.23
[11 empty] | 1.50994944 | 0.9943991 |  | 18.4 | 179.59
[11 empty] | 1.6777216 | 0.9957925 |  | 18.5 | 224.02
[11 empty] | 1.84549376 | 0.9927569 |  | 18.6 | 151.82
[11 empty] | 2.01326592 | 0.9906688 |  | 18.7 | 148.53
[11 empty] | 2.18103808 | 0.9966925 |  | 18.8 | 252.6
[11 empty] | 2.34881024 | 1.00664 |  | 18.9 | 124.67
[11 empty] | 2.5165824 | 1.00808 |  | 19 | 199.41
[11 empty] | 2.68435456 | 1.006139 |  | 19.1 | 203.12
[11 empty] | 3.01989888 | 1.007872 |  | 19.2 | 165.88
[11 empty] | 3.3554432 | 0.9930151 |  | 19.3 | 170.3
[11 empty] | 3.69098752 | 1.013268 |  | 19.4 | 175.67
[11 empty] | 4.02653184 | 1.015269 |  | 19.5 | 219.91
[11 empty] | 4.36207616 | 1.005612 |  | 19.6 | 241.73
[11 empty] | 4.69762048 | 1.00871 |  | 19.7 | 175.08
[11 empty] | 5.0331648 | 0.9865925 |  | 19.8 | 150.9
[11 empty] | 5.36870912 | 0.9800649 |  | 19.9 | 232.39
[11 empty] | 6.03979776 | 0.9882986 |  | 20 | 147.36
[11 empty] | 6.7108864 | 0.9861799 |  | 20.1 | 180.37
[11 empty] | 7.38197504 | 1.042083 |  | 20.2 | 283.27
[11 empty] | 8.05306368 | 0.9993337 |  | 20.3 | 226.78
[14 empty] | 20.4 | 279.07
[14 empty] | 20.5 | 276.35
[14 empty] | 20.6 | 313.29
[14 empty] | 20.7 | 351.33
[14 empty] | 20.8 | 295.64
[14 empty] | 20.9 | 184.97
[14 empty] | 21 | 239.13
[14 empty] | 21.1 | 219.7
[14 empty] | 21.2 | 325.44
[14 empty] | 21.3 | 286.03
[14 empty] | 21.4 | 173.65
[14 empty] | 21.5 | 471.41
[14 empty] | 21.6 | 200.22
[14 empty] | 21.7 | 160.66
[14 empty] | 21.8 | 211.09
[14 empty] | 21.9 | 155.17
[14 empty] | 22 | 228.19
[14 empty] | 22.1 | 157.15
[14 empty] | 22.2 | 191.05
[14 empty] | 22.3 | 161.35
[14 empty] | 22.4 | 198.41
[14 empty] | 22.5 | 254.16
[14 empty] | 22.6 | 272.77
[14 empty] | 22.7 | 272.38
[14 empty] | 22.8 | 215.44
[14 empty] | 22.9 | 131.48
[14 empty] | 23 | 138.91
[14 empty] | 23.1 | 241.07
[14 empty] | 23.2 | 204.01
[14 empty] | 23.3 | 234.33
[14 empty] | 23.4 | 360.84
[14 empty] | 23.5 | 264.44
[14 empty] | 23.6 | 164.13
[14 empty] | 23.7 | 198.24
[14 empty] | 23.8 | 225.5
[14 empty] | 23.9 | 197.31
[14 empty] | 24 | 420.52
[14 empty] | 24.1 | 289.36
[14 empty] | 24.2 | 128.36
[14 empty] | 24.3 | 309.67
[14 empty] | 24.4 | 150.83
[14 empty] | 24.5 | 210.33
[14 empty] | 24.6 | 200.48
[14 empty] | 24.7 | 150.48
[14 empty] | 24.8 | 148.24
[14 empty] | 24.9 | 142.74
[14 empty] | 25 | 260.85
[14 empty] | 25.1 | 203.93
[14 empty] | 25.2 | 166.82
[14 empty] | 25.3 | 206.25
[14 empty] | 25.4 | 132.72
[14 empty] | 25.5 | 276.46
[14 empty] | 25.6 | 234.17
[14 empty] | 25.7 | 158.67
[14 empty] | 25.8 | 189.06
[14 empty] | 25.9 | 182.01
[14 empty] | 26 | 124.34
[14 empty] | 26.1 | 143.9
[14 empty] | 26.2 | 456.71
[14 empty] | 26.3 | 564.25
[14 empty] | 26.4 | 309.02
[14 empty] | 26.5 | 366.77
[14 empty] | 26.6 | 235.16
[14 empty] | 26.7 | 257.42
[14 empty] | 26.8 | 164.29
[14 empty] | 26.9 | 239.79
[14 empty] | 27 | 248.27
[14 empty] | 27.1 | 200.35
[14 empty] | 27.2 | 295.91
[14 empty] | 27.3 | 278.95
[14 empty] | 27.4 | 302.46
[14 empty] | 27.5 | 349.88
[14 empty] | 27.6 | 274.73
[14 empty] | 27.7 | 302.03
[14 empty] | 27.8 | 182.04
[14 empty] | 27.9 | 236.86
[14 empty] | 28 | 210.76
[14 empty] | 28.1 | 301.17
[14 empty] | 28.2 | 261.58
[14 empty] | 28.3 | 548.19
[14 empty] | 28.4 | 412.77
[14 empty] | 28.5 | 355.4
[14 empty] | 28.6 | 301.67
[14 empty] | 28.7 | 179.9
[14 empty] | 28.8 | 490.38
[14 empty] | 28.9 | 277.87
[14 empty] | 29 | 238.52
[14 empty] | 29.1 | 208.1
[14 empty] | 29.2 | 214.43
[14 empty] | 29.3 | 208.28
[14 empty] | 29.4 | 312.73
[14 empty] | 29.5 | 213.26
[14 empty] | 29.6 | 108.62
[14 empty] | 29.7 | 139.04
[14 empty] | 29.8 | 268.86
[14 empty] | 29.9 | 277.01
[14 empty] | 30 | 200.95
[14 empty] | 30.1 | 209.37
[14 empty] | 30.2 | 312.78
[14 empty] | 30.3 | 199.71
[14 empty] | 30.4 | 178.83
[14 empty] | 30.5 | 285.32
[14 empty] | 30.6 | 347.57
[14 empty] | 30.7 | 356.95
[14 empty] | 30.8 | 226.14
[14 empty] | 30.9 | 243.33
[14 empty] | 31 | 222.63
[14 empty] | 31.1 | 204.98
[14 empty] | 31.2 | 340.13
[14 empty] | 31.3 | 610.26
[14 empty] | 31.4 | 367.86
[14 empty] | 31.5 | 188.2
[14 empty] | 31.6 | 152.75
[14 empty] | 31.7 | 197.09
[14 empty] | 31.8 | 186
[14 empty] | 31.9 | 182.51
[14 empty] | 32 | 239.39
[14 empty] | 32.1 | 267.94
[14 empty] | 32.2 | 496.8
[14 empty] | 32.3 | 446.2
[14 empty] | 32.4 | 522.46
[14 empty] | 32.5 | 239.29
[14 empty] | 32.6 | 347.92
[14 empty] | 32.7 | 270
[14 empty] | 32.8 | 219.41
[14 empty] | 32.9 | 161.97
[14 empty] | 33 | 140.1
[14 empty] | 33.1 | 194.26
[14 empty] | 33.2 | 209
[14 empty] | 33.3 | 148.22
[14 empty] | 33.4 | 247.7
[14 empty] | 33.5 | 551.34
[14 empty] | 33.6 | 161.96
[14 empty] | 33.7 | 425.19
[14 empty] | 33.8 | 425.08
[14 empty] | 33.9 | 201.98
[14 empty] | 34 | 189.19
[14 empty] | 34.1 | 231.77
[14 empty] | 34.2 | 243.02
[14 empty] | 34.3 | 213.57
[14 empty] | 34.4 | 281.9
[14 empty] | 34.5 | 201.49
[14 empty] | 34.6 | 283.65
[14 empty] | 34.7 | 321.59
[14 empty] | 34.8 | 234.51
[14 empty] | 34.9 | 196.17
[14 empty] | 35 | 406.54
[14 empty] | 35.1 | 204.25
[14 empty] | 35.2 | 233.42
[14 empty] | 35.3 | 380.75
[14 empty] | 35.4 | 416.57
[14 empty] | 35.5 | 287.35
[14 empty] | 35.6 | 187.69
[14 empty] | 35.7 | 167.02
[14 empty] | 35.8 | 168.03
[14 empty] | 35.9 | 217.55
[14 empty] | 36 | 168.01
[14 empty] | 36.1 | 223.69
[14 empty] | 36.2 | 126.7
[14 empty] | 36.3 | 176.86
[14 empty] | 36.4 | 222.98
[14 empty] | 36.5 | 277.84
[14 empty] | 36.6 | 191.01
[14 empty] | 36.7 | 232.04
[14 empty] | 36.8 | 196.37
[14 empty] | 36.9 | 234.75
[14 empty] | 37 | 223.4
[14 empty] | 37.1 | 129.15
[14 empty] | 37.2 | 179.37
[14 empty] | 37.3 | 210.02
[14 empty] | 37.4 | 167.68
[14 empty] | 37.5 | 175.4
[14 empty] | 37.6 | 104.55
[14 empty] | 37.7 | 150.58
[14 empty] | 37.8 | 172.65
[14 empty] | 37.9 | 215.59
[14 empty] | 38 | 166.11
[14 empty] | 38.1 | 252.75
[14 empty] | 38.2 | 268.84
[14 empty] | 38.3 | 182.19
[14 empty] | 38.4 | 189.33
[14 empty] | 38.5 | 297.38
[14 empty] | 38.6 | 384.36
[14 empty] | 38.7 | 381.24
[14 empty] | 38.8 | 389.64
[14 empty] | 38.9 | 153.16
[14 empty] | 39 | 320.59
[14 empty] | 39.1 | 255.7
[14 empty] | 39.2 | 325.68
[14 empty] | 39.3 | 390.06
[14 empty] | 39.4 | 426.5
[14 empty] | 39.5 | 328.51
[14 empty] | 39.6 | 265.86
[14 empty] | 39.7 | 129.14
[14 empty] | 39.8 | 184.06
[14 empty] | 39.9 | 202.98
[14 empty] | 40 | 181.68
[14 empty] | 40.1 | 132.07
[14 empty] | 40.2 | 179.74
[14 empty] | 40.3 | 129.35
[14 empty] | 40.4 | 137.79
[14 empty] | 40.5 | 163.3
[14 empty] | 40.6 | 357.73
[14 empty] | 40.7 | 288.91
[14 empty] | 40.8 | 357.3
[14 empty] | 40.9 | 222.3
[14 empty] | 41 | 224.26
[14 empty] | 41.1 | 321.65
[14 empty] | 41.2 | 190.5
[14 empty] | 41.3 | 247.7
[14 empty] | 41.4 | 129.86
[14 empty] | 41.5 | 178.74
[14 empty] | 41.6 | 235.99
[14 empty] | 41.7 | 219.72
[14 empty] | 41.8 | 266.5
[14 empty] | 41.9 | 243.18
[14 empty] | 42 | 314.23
[14 empty] | 42.1 | 210.79
[14 empty] | 42.2 | 235.37
[14 empty] | 42.3 | 285.71
[14 empty] | 42.4 | 395.11
[14 empty] | 42.5 | 377.42
[14 empty] | 42.6 | 286.54
[14 empty] | 42.7 | 235.86
[14 empty] | 42.8 | 166.7
[14 empty] | 42.9 | 233.22
[14 empty] | 43 | 159.51
[14 empty] | 43.1 | 166.12
[14 empty] | 43.2 | 180.44
[14 empty] | 43.3 | 324.05
[14 empty] | 43.4 | 243.4
[14 empty] | 43.5 | 195.72
[14 empty] | 43.6 | 159
[14 empty] | 43.7 | 179.95
[14 empty] | 43.8 | 192.12
[14 empty] | 43.9 | 162.98
[14 empty] | 44 | 369.22
[14 empty] | 44.1 | 240.37
[14 empty] | 44.2 | 280.53
[14 empty] | 44.3 | 191.53
[14 empty] | 44.4 | 185.36
[14 empty] | 44.5 | 295.7
[14 empty] | 44.6 | 185.95
[14 empty] | 44.7 | 134.63
[14 empty] | 44.8 | 158.48
[14 empty] | 44.9 | 375.4
[14 empty] | 45 | 238.08
[14 empty] | 45.1 | 331.02
[14 empty] | 45.2 | 254.48
[14 empty] | 45.3 | 196.8
[14 empty] | 45.4 | 248.25
[14 empty] | 45.5 | 206.95
[14 empty] | 45.6 | 188.93
[14 empty] | 45.7 | 184.11
[14 empty] | 45.8 | 129.33
[14 empty] | 45.9 | 119.27
[14 empty] | 46 | 175.48
[14 empty] | 46.1 | 197.64
[14 empty] | 46.2 | 227.81
[14 empty] | 46.3 | 418.38
[14 empty] | 46.4 | 288.11
[14 empty] | 46.5 | 334.05
[14 empty] | 46.6 | 206.09
[14 empty] | 46.7 | 169.18
[14 empty] | 46.8 | 248.94
[14 empty] | 46.9 | 288.03
[14 empty] | 47 | 258.68
[14 empty] | 47.1 | 154.86
[14 empty] | 47.2 | 138.4
[14 empty] | 47.3 | 221.32
[14 empty] | 47.4 | 162.17
[14 empty] | 47.5 | 134.18
[14 empty] | 47.6 | 168.89
[14 empty] | 47.7 | 202.9
[14 empty] | 47.8 | 246.39
[14 empty] | 47.9 | 332.19
[14 empty] | 48 | 487.48
[14 empty] | 48.1 | 265.59
[14 empty] | 48.2 | 136.71
[14 empty] | 48.3 | 207.37
[14 empty] | 48.4 | 407.2
[14 empty] | 48.5 | 232.69
[14 empty] | 48.6 | 341.06
[14 empty] | 48.7 | 260.17
[14 empty] | 48.8 | 314.91
[14 empty] | 48.9 | 391.61
[14 empty] | 49 | 248.59
[14 empty] | 49.1 | 189.04
[14 empty] | 49.2 | 162.81
[14 empty] | 49.3 | 136.9
[14 empty] | 49.4 | 192.82
[14 empty] | 49.5 | 213.87
[14 empty] | 49.6 | 399.17
[14 empty] | 49.7 | 328.61
[14 empty] | 49.8 | 204.67
[14 empty] | 49.9 | 390.21
[14 empty] | 50 | 427.42
[14 empty] | 50.1 | 391.97
[14 empty] | 50.2 | 278.95
[14 empty] | 50.3 | 160.75
[14 empty] | 50.4 | 223.14
[14 empty] | 50.5 | 180.32
[14 empty] | 50.6 | 221.62
[14 empty] | 50.7 | 173.26
[14 empty] | 50.8 | 230.95
[14 empty] | 50.9 | 196.73
[14 empty] | 51 | 158.09
[14 empty] | 51.1 | 231.34
[14 empty] | 51.2 | 341.71
[14 empty] | 51.3 | 273.34
[14 empty] | 51.4 | 218.14
[14 empty] | 51.5 | 222.35
[14 empty] | 51.6 | 272.67
[14 empty] | 51.7 | 308.35
[14 empty] | 51.8 | 140.94
[14 empty] | 51.9 | 213.45
[14 empty] | 52 | 222.73
[14 empty] | 52.1 | 154.82
[14 empty] | 52.2 | 154.43
[14 empty] | 52.3 | 297.41
[14 empty] | 52.4 | 310.47
[14 empty] | 52.5 | 435.71
[14 empty] | 52.6 | 350.67
[14 empty] | 52.7 | 256.76
[14 empty] | 52.8 | 319.23
[14 empty] | 52.9 | 293.92
[14 empty] | 53 | 299
[14 empty] | 53.1 | 163.82
[14 empty] | 53.2 | 256.26
[14 empty] | 53.3 | 151.84
[14 empty] | 53.4 | 217.75
[14 empty] | 53.5 | 391.04
[14 empty] | 53.6 | 267.37
[14 empty] | 53.7 | 276.23
[14 empty] | 53.8 | 180.32
[14 empty] | 53.9 | 282.08
[14 empty] | 54 | 311.9
[14 empty] | 54.1 | 431.58
[14 empty] | 54.2 | 435.79
[14 empty] | 54.3 | 495.96
[14 empty] | 54.4 | 484.61
[14 empty] | 54.5 | 560.97
[14 empty] | 54.6 | 461.48
[14 empty] | 54.7 | 314.42
[14 empty] | 54.8 | 263.13
[14 empty] | 54.9 | 209.11
[14 empty] | 55 | 159.8
[14 empty] | 55.1 | 178.9
[14 empty] | 55.2 | 125.7
[14 empty] | 55.3 | 141.98
[14 empty] | 55.4 | 217.5
[14 empty] | 55.5 | 156.12
[14 empty] | 55.6 | 135.02
[14 empty] | 55.7 | 159.78
[14 empty] | 55.8 | 195.09
[14 empty] | 55.9 | 213.62
[14 empty] | 56 | 240.05
[14 empty] | 56.1 | 260.07
[14 empty] | 56.2 | 368.23
[14 empty] | 56.3 | 430.33
[14 empty] | 56.4 | 312.42
[14 empty] | 56.5 | 208.8
[14 empty] | 56.6 | 257.93
[14 empty] | 56.7 | 243.36
[14 empty] | 56.8 | 282.36
[14 empty] | 56.9 | 370.41
[14 empty] | 57 | 451.45
[14 empty] | 57.1 | 307.01
[14 empty] | 57.2 | 429.81
[14 empty] | 57.3 | 395.21
[14 empty] | 57.4 | 244.56
[14 empty] | 57.5 | 222.37
[14 empty] | 57.6 | 170.94
[14 empty] | 57.7 | 192.1
[14 empty] | 57.8 | 194.33
[14 empty] | 57.9 | 194.01
[14 empty] | 58 | 255.33
[14 empty] | 58.1 | 151.78
[14 empty] | 58.2 | 215.5
[14 empty] | 58.3 | 340.99
[14 empty] | 58.4 | 264.23
[14 empty] | 58.5 | 222.16
[14 empty] | 58.6 | 187.56
[14 empty] | 58.7 | 241.88
[14 empty] | 58.8 | 145.45
[14 empty] | 58.9 | 211.97
[14 empty] | 59 | 210.66
[14 empty] | 59.1 | 144.68
[14 empty] | 59.2 | 241.98
[14 empty] | 59.3 | 197.87
[14 empty] | 59.4 | 153.32