## Measurement 0
Workbook name | C:\Users\nanosci05.lab\Desktop\DLS Data\Deborah\083121\RGLGY.apkw
Measurement name | HGLGY_1mM_pH_water 1
Measurement mode | Particle size
Comment | [6 empty] | Size distribution function |  |  |  |  | Correlation function |  | Intensity trace
Expert advices |  |  |  | Particle diameter | Relative frequency | Relative frequency | Relative frequency | Undersize | Undersize | Undersize |  |  | Cumulant fit
Results | Hydrodynamic diameter | 219.2398 | nm |  | Intensity weighted | Volume weighted | Number weighted | Intensity weighted | Volume weighted | Number weighted | Delay time | g2 | Advanced | Time | Intensity
| Polydispersity index | 10.38081 | % | [nm] | [%] | [%] | [%] | [%] | [%] | [%] | [s] |  |  | [s] | [kcounts/s]
| Intercept g1² | 0.8395725 |  | 0.2094742 | 0 | 0 | 0 | 0 | 0 | 0 | 2e-07 | 1.869144 |  | 0.1 | 200.09
| Baseline | 1.013353 |  | 0.2271467 | 0 | 0 | 0 | 0 | 0 | 0 | 2.2e-07 | 1.864803 |  | 0.2 | 152.4
| Mean intensity | 199.1674 | kcps | 0.2463101 | 0 | 0 | 0 | 0 | 0 | 0 | 2.4e-07 | 1.858417 |  | 0.3 | 201.92
| Absolute intensity | 1668.092 | kcps | 0.2670903 | 0 | 0 | 0 | 0 | 0 | 0 | 2.6e-07 | 1.872181 |  | 0.4 | 224.99
| Fit error | 1.151054e-05 |  | 0.2896236 | 0 | 0 | 0 | 0 | 0 | 0 | 2.8e-07 | 1.867393 |  | 0.5 | 169.33
| Diffusion coefficient | 2.237624 |  | 0.314058 | 0 | 0 | 0 | 0 | 0 | 0 | 3e-07 | 1.849831 |  | 0.6 | 237.65
Peak analysis volume | Peak volume 1 | 154.6691 | nm | 0.3405538 | 0 | 0 | 0 | 0 | 0 | 0 | 3.2e-07 | 1.851879 |  | 0.7 | 243.76
| Area volume 1 | 74.64088 | % | 0.369285 | 0 | 0 | 0 | 0 | 0 | 0 | 3.6e-07 | 1.856593 |  | 0.8 | 171.24
| Standard deviation volume 1 | 33.68778 | nm | 0.4004401 | 0 | 0 | 0 | 0 | 0 | 0 | 4e-07 | 1.869176 |  | 0.9 | 272.19
| Peak volume 2 | 327.8821 | nm | 0.4342236 | 0 | 0 | 0 | 0 | 0 | 0 | 4.4e-07 | 1.850251 |  | 1 | 193.12
| Area volume 2 | 25.35912 | % | 0.4708573 | 0 | 0 | 0 | 0 | 0 | 0 | 4.8e-07 | 1.854101 |  | 1.1 | 181.94
| Standard deviation volume 2 | 49.51793 | nm | 0.5105816 | 0 | 0 | 0 | 0 | 0 | 0 | 5.2e-07 | 1.856339 |  | 1.2 | 237.56
| Peak volume 3 |  |  | 0.5536573 | 0 | 0 | 0 | 0 | 0 | 0 | 5.6e-07 | 1.85284 |  | 1.3 | 266.41
| Area volume 3 |  |  | 0.6003672 | 0 | 0 | 0 | 0 | 0 | 0 | 6e-07 | 1.854399 |  | 1.4 | 208.5
| Standard deviation volume 3 |  |  | 0.6510177 | 0 | 0 | 0 | 0 | 0 | 0 | 6.4e-07 | 1.858504 |  | 1.5 | 237.23
Peak analysis intensity | Peak intensity 1 | 219.6481 | nm | 0.7059415 | 0 | 0 | 0 | 0 | 0 | 0 | 7.2e-07 | 1.863914 |  | 1.6 | 196.41
| Area intensity 1 | 100 | % | 0.7654989 | 0 | 0 | 0 | 0 | 0 | 0 | 8e-07 | 1.86301 |  | 1.7 | 172.26
| Standard deviation intensity 1 | 71.05162 | nm | 0.830081 | 0 | 0 | 0 | 0 | 0 | 0 | 8.8e-07 | 1.854953 |  | 1.8 | 185.76
| Peak intensity 2 |  |  | 0.9001115 | 0 | 0 | 0 | 0 | 0 | 0 | 9.6e-07 | 1.863223 |  | 1.9 | 158.35
| Area intensity 2 |  |  | 0.9760503 | 0 | 0 | 0 | 0 | 0 | 0 | 1.04e-06 | 1.856674 | 1.851673 | 2 | 172.12
| Standard deviation intensity 2 |  |  | 1.058396 | 0 | 0 | 0 | 0 | 0 | 0 | 1.12e-06 | 1.853676 | 1.851577 | 2.1 | 174.72
| Peak intensity 3 |  |  | 1.147688 | 0 | 0 | 0 | 0 | 0 | 0 | 1.2e-06 | 1.852182 | 1.851481 | 2.2 | 175.86
| Area intensity 3 |  |  | 1.244514 | 0 | 0 | 0 | 0 | 0 | 0 | 1.28e-06 | 1.853308 | 1.851384 | 2.3 | 202.58
| Standard deviation intensity 3 |  |  | 1.349509 | 0 | 0 | 0 | 0 | 0 | 0 | 1.44e-06 | 1.856159 | 1.851192 | 2.4 | 164.53
Peak analysis number | Peak number 1 | 136.7185 | nm | 1.463361 | 0 | 0 | 0 | 0 | 0 | 0 | 1.6e-06 | 1.857189 | 1.850999 | 2.5 | 151.41
| Area number 1 | 100 | % | 1.586819 | 0 | 0 | 0 | 0 | 0 | 0 | 1.76e-06 | 1.854525 | 1.850807 | 2.6 | 180.03
| Standard deviation number 1 | 28.5528 | nm | 1.720693 | 0 | 0 | 0 | 0 | 0 | 0 | 1.92e-06 | 1.852843 | 1.850615 | 2.7 | 190.72
| Peak number 2 |  |  | 1.865861 | 0 | 0 | 0 | 0 | 0 | 0 | 2.08e-06 | 1.850963 | 1.850423 | 2.8 | 165.18
| Area number 2 |  |  | 2.023276 | 0 | 0 | 0 | 0 | 0 | 0 | 2.24e-06 | 1.85589 | 1.85023 | 2.9 | 179.18
| Standard deviation number 2 |  |  | 2.193972 | 0 | 0 | 0 | 0 | 0 | 0 | 2.4e-06 | 1.855179 | 1.850038 | 3 | 206.65
| Peak number 3 |  |  | 2.379068 | 0 | 0 | 0 | 0 | 0 | 0 | 2.56e-06 | 1.85173 | 1.849846 | 3.1 | 209.79
| Area number 3 |  |  | 2.579781 | 0 | 0 | 0 | 0 | 0 | 0 | 2.88e-06 | 1.850865 | 1.849462 | 3.2 | 176.69
| Standard deviation number 3 |  |  | 2.797426 | 0 | 0 | 0 | 0 | 0 | 0 | 3.2e-06 | 1.852802 | 1.849078 | 3.3 | 172.33
D values | D10 volume | 108.8182 | nm | 3.033434 | 0 | 0 | 0 | 0 | 0 | 0 | 3.52e-06 | 1.852872 | 1.848694 | 3.4 | 186.19
| D50 volume | 159.9438 | nm | 3.289352 | 0 | 0 | 0 | 0 | 0 | 0 | 3.84e-06 | 1.851538 | 1.84831 | 3.5 | 169.13
| D90 volume | 326.5415 | nm | 3.566862 | 0 | 0 | 0 | 0 | 0 | 0 | 4.16e-06 | 1.849179 | 1.847927 | 3.6 | 212.38
| D10 intensity | 125.6928 | nm | 3.867784 | 0 | 0 | 0 | 0 | 0 | 0 | 4.48e-06 | 1.84767 | 1.847544 | 3.7 | 252.74
| D50 intensity | 199.0966 | nm | 4.194093 | 0 | 0 | 0 | 0 | 0 | 0 | 4.8e-06 | 1.853688 | 1.847161 | 3.8 | 206.01
| D90 intensity | 317.0576 | nm | 4.547932 | 0 | 0 | 0 | 0 | 0 | 0 | 5.12e-06 | 1.850259 | 1.846778 | 3.9 | 236.89
| D10 number | 99.4333 | nm | 4.931622 | 0 | 0 | 0 | 0 | 0 | 0 | 5.76e-06 | 1.846923 | 1.846012 | 4 | 166.07
| D50 number | 120.2841 | nm | 5.347683 | 0 | 0 | 0 | 0 | 0 | 0 | 6.4e-06 | 1.846102 | 1.845248 | 4.1 | 200.16
| D90 number | 172.9485 | nm | 5.798846 | 0 | 0 | 0 | 0 | 0 | 0 | 7.04e-06 | 1.841415 | 1.844484 | 4.2 | 194.08
| Undersize span volume (D90-D10)/D50 | 1.361248 |  | 6.288071 | 0 | 0 | 0 | 0 | 0 | 0 | 7.68e-06 | 1.847162 | 1.843721 | 4.3 | 174.84
| Undersize span intensity (D90-D10)/D50 | 0.961166 |  | 6.81857 | 0 | 0 | 0 | 0 | 0 | 0 | 8.32e-06 | 1.844137 | 1.842958 | 4.4 | 209.75
| Undersize span number (D90-D10)/D50 | 0.6111796 |  | 7.393825 | 0 | 0 | 0 | 0 | 0 | 0 | 8.96e-06 | 1.844321 | 1.842196 | 4.5 | 190.21
|  |  |  | 8.017613 | 0 | 0 | 0 | 0 | 0 | 0 | 9.6e-06 | 1.841833 | 1.841435 | 4.6 | 188.14
Automatic values | Filter optical density | 0.9230018 |  | 8.694026 | 0 | 0 | 0 | 0 | 0 | 0 | 1.024e-05 | 1.841345 | 1.840675 | 4.7 | 163.24
| Focus position | -0.4084343 | mm | 9.427506 | 0 | 0 | 0 | 0 | 0 | 0 | 1.152e-05 | 1.840006 | 1.839156 | 4.8 | 165.22
| Auto run criteria | 128.82431 | % | 10.22287 | 0 | 0 | 0 | 0 | 0 | 0 | 1.28e-05 | 1.83894 | 1.83764 | 4.9 | 198.69
| Transmittance | 89.34963 | % | 11.08533 | 0 | 0 | 0 | 0 | 0 | 0 | 1.408e-05 | 1.83723 | 1.836127 | 5 | 212.76
| Angle used | SideScatter |  | 12.02055 | 0 | 0 | 0 | 0 | 0 | 0 | 1.536e-05 | 1.835652 | 1.834616 | 5.1 | 175.08
| Processed runs | 6 |  | 13.03468 | 0 | 0 | 0 | 0 | 0 | 0 | 1.664e-05 | 1.834234 | 1.833109 | 5.2 | 198.47
|  |  |  | 14.13436 | 0 | 0 | 0 | 0 | 0 | 0 | 1.792e-05 | 1.833132 | 1.831604 | 5.3 | 166.1
Input parameters | General |  |  | 15.32682 | 0 | 0 | 0 | 0 | 0 | 0 | 1.92e-05 | 1.830179 | 1.830102 | 5.4 | 192.13
| Measurement cell | Quartz Low Volume |  | 16.61988 | 0 | 0 | 0 | 0 | 0 | 0 | 2.048e-05 | 1.829145 | 1.828603 | 5.5 | 180.96
| Measurement angle | Automatic |  | 18.02204 | 0 | 0 | 0 | 0 | 0 | 0 | 2.304e-05 | 1.825974 | 1.825612 | 5.6 | 182.14
| Target temperature | 25 | °C | 19.54248 | 0 | 0 | 0 | 0 | 0 | 0 | 2.56e-05 | 1.823011 | 1.822633 | 5.7 | 222.38
| Equilibration time | 0h 00m 30s |  | 21.1912 | 0 | 0 | 0 | 0 | 0 | 0 | 2.816e-05 | 1.820623 | 1.819664 | 5.8 | 190.91
| Analysis model | General |  | 22.97902 | 0 | 0 | 0 | 0 | 0 | 0 | 3.072e-05 | 1.816207 | 1.816707 | 5.9 | 194.28
| Cumulant model | Advanced |  | 24.91767 | 0 | 0 | 0 | 0 | 0 | 0 | 3.328e-05 | 1.813198 | 1.81376 | 6 | 196.89
|  |  |  | 27.01987 | 0 | 0 | 0 | 0 | 0 | 0 | 3.584e-05 | 1.811886 | 1.810824 | 6.1 | 193.34
| Quality |  |  | 29.29943 | 0 | 0 | 0 | 0 | 0 | 0 | 3.84e-05 | 1.80837 | 1.807899 | 6.2 | 203.6
| Mode | Automatic |  | 31.7713 | 0 | 0 | 0 | 0 | 0 | 0 | 4.096e-05 | 1.805097 | 1.804984 | 6.3 | 215.91
| Max. number of runs | 60 |  | 34.45172 | 0 | 0 | 0 | 0 | 0 | 0 | 4.608e-05 | 1.79799 | 1.799187 | 6.4 | 188.31
| Measurement time | 0h 00m 10s |  | 37.35827 | 0 | 0 | 0 | 0 | 0 | 0 | 5.12e-05 | 1.793147 | 1.793433 | 6.5 | 141.39
|  |  |  | 40.51004 | 0 | 0 | 0 | 0 | 0 | 0 | 5.632e-05 | 1.786196 | 1.787721 | 6.6 | 178.97
| Filter |  |  | 43.92771 | 0 | 0 | 0 | 0 | 0 | 0 | 6.144e-05 | 1.781403 | 1.78205 | 6.7 | 163.3
| Mode | Automatic |  | 47.63371 | 0 | 0 | 0 | 0 | 0 | 0 | 6.656e-05 | 1.775267 | 1.776421 | 6.8 | 202.78
| Optical density | 0 | mm | 51.65238 | 0 | 0 | 0 | 0 | 0 | 0 | 7.168e-05 | 1.769727 | 1.770834 | 6.9 | 189.77
|  |  |  | 56.01008 | 0 | 0 | 0 | 0 | 0 | 0 | 7.68e-05 | 1.761959 | 1.765287 | 7 | 197.01
| Focus |  |  | 60.73542 | 0 | 0 | 0 | 0 | 0 | 0 | 8.192e-05 | 1.757881 | 1.759781 | 7.1 | 191.83
| Mode | Automatic |  | 65.85943 | 0 | 0 | 0 | 0 | 0 | 0 | 9.216e-05 | 1.746992 | 1.748889 | 7.2 | 205.55
| Position | 0 | mm | 71.41572 | 0 | 0 | 0 | 0 | 0 | 0 | 0.0001024 | 1.735885 | 1.738156 | 7.3 | 209.65
|  |  |  | 77.44078 | 0 | 0 | 0 | 0 | 0 | 0 | 0.00011264 | 1.72447 | 1.72758 | 7.4 | 207.43
| Material |  |  | 83.97414 | 0 | 0 | 0 | 0 | 0 | 0 | 0.00012288 | 1.714857 | 1.717158 | 7.5 | 166.23
| Name | Protein |  | 91.0587 | 0 | 0 | 0 | 0 | 0 | 0 | 0.00013312 | 1.704397 | 1.706888 | 7.6 | 233.34
| Refractive index | 1.4500 |  | 98.74096 | 0.6112658 | 2.395038 | 8.587765 | 0.6112658 | 2.395038 | 8.587765 | 0.00014336 | 1.693643 | 1.696768 | 7.7 | 209.82
| Absorption coefficient | 0.0010 | 1/m | 107.0713 | 1.918038 | 6.042411 | 16.99223 | 2.529304 | 8.437449 | 25.57999 | 0.0001536 | 1.683013 | 1.686796 | 7.8 | 235.11
|  |  |  | 116.1045 | 3.186673 | 8.080051 | 17.82077 | 5.715977 | 16.5175 | 43.40076 | 0.00016384 | 1.673512 | 1.676969 | 7.9 | 190.12
| Solvent |  |  | 125.8998 | 4.376505 | 8.941051 | 15.46583 | 10.09248 | 25.45855 | 58.8666 | 0.00018432 | 1.654919 | 1.657744 | 8 | 216.31
| Name | Water |  | 136.5214 | 5.449923 | 8.990451 | 12.19659 | 15.54241 | 34.449 | 71.06319 | 0.0002048 | 1.636156 | 1.639075 | 8.1 | 219.77
| Refractive index | 1.330267 |  | 148.0392 | 6.373893 | 8.492371 | 9.03563 | 21.9163 | 42.94137 | 80.09882 | 0.00022528 | 1.616948 | 1.620948 | 8.2 | 204.5
| Viscosity | 0.8903083 | mPa.s | 160.5287 | 7.121185 | 7.405398 | 6.179456 | 29.03748 | 50.34677 | 86.27828 | 0.00024576 | 1.599647 | 1.603345 | 8.3 | 201.46
| Relative permittivity | 78.36815 |  | 174.0718 | 7.671253 | 6.201174 | 4.058337 | 36.70874 | 56.54795 | 90.33661 | 0.00026624 | 1.582551 | 1.586253 | 8.4 | 169.92
|  |  |  | 188.7576 | 8.010712 | 5.146871 | 2.641739 | 44.71945 | 61.69482 | 92.97835 | 0.00028672 | 1.565831 | 1.569656 | 8.5 | 223.98
Additional information | Measurement |  |  | 204.6823 | 8.133404 | 4.539226 | 1.827261 | 52.85285 | 66.23404 | 94.80561 | 0.0003072 | 1.550713 | 1.553539 | 8.6 | 196.69
| User | ns05g311hpxq7x2, nanosci05.lab nanosci05.lab |  | 221.9505 | 8.040053 | 4.238973 | 1.338295 | 60.89291 | 70.47302 | 96.14391 | 0.00032768 | 1.535552 | 1.53789 | 8.7 | 229.33
| Start time | 2021-09-01 17:04 |  | 240.6756 | 7.737556 | 4.167867 | 1.031995 | 68.63046 | 74.64088 | 97.1759 | 0.00036864 | 1.505926 | 1.507938 | 8.8 | 178.19
| Software version | 2.22.1 |  | 260.9804 | 7.237982 | 3.820223 | 0.7418647 | 75.86844 | 78.46111 | 97.91777 | 0.0004096 | 1.478471 | 1.479696 | 8.9 | 194.96
| Computer name | NS05G311HPXQ7X2 |  | 282.9983 | 6.557339 | 4.048035 | 0.6165277 | 82.42578 | 82.50914 | 98.5343 | 0.00045056 | 1.45299 | 1.453067 | 9 | 210.42
|  |  |  | 306.8737 | 5.714229 | 4.242338 | 0.5067409 | 88.14001 | 86.75148 | 99.04104 | 0.00049152 | 1.428827 | 1.427958 | 9.1 | 240.15
| Instrument |  |  | 332.7634 | 4.72847 | 4.276189 | 0.4005991 | 92.86848 | 91.02767 | 99.44164 | 0.00053248 | 1.406047 | 1.404283 | 9.2 | 229.34
| Type | Litesizer 500 |  | 360.8373 | 3.61978 | 3.992842 | 0.2933645 | 96.48826 | 95.02051 | 99.735 | 0.00057344 | 1.385326 | 1.38196 | 9.3 | 197.11
| Serial number | 82257682 |  | 391.2797 | 2.406604 | 3.214887 | 0.1852522 | 98.89487 | 98.2354 | 99.92025 | 0.0006144 | 1.365215 | 1.360912 | 9.4 | 245.28
|  |  |  | 424.2904 | 1.105135 | 1.764603 | 0.07974751 | 100 | 100 | 100 | 0.00065536 | 1.347247 | 1.341066 | 9.5 | 211.8
| Module |  |  | 460.086 | 0 | 0 | 0 | 100 | 100 | 100 | 0.00073728 | 1.313373 | 1.304708 | 9.6 | 214.12
| Type | FM10 |  | 498.9016 | 0 | 0 | 0 | 100 | 100 | 100 | 0.0008192 | 1.284062 | 1.272384 | 9.7 | 249.84
| Serial number | 82269241 |  | 540.9919 | 0 | 0 | 0 | 100 | 100 | 100 | 0.00090112 | 1.257206 | 1.243647 | 9.8 | 193.63
|  |  |  | 586.6333 | 0 | 0 | 0 | 100 | 100 | 100 | 0.00098304 | 1.233176 | 1.218097 | 9.9 | 169.31
|  |  |  | 636.1251 | 0 | 0 | 0 | 100 | 100 | 100 | 0.00106496 | 1.211765 | 1.195382 | 10 | 178.99
|  |  |  | 689.7925 | 0 | 0 | 0 | 100 | 100 | 100 | 0.00114688 | 1.192618 | 1.175187 | 10.1 | 207.86
|  |  |  | 747.9875 | 0 | 0 | 0 | 100 | 100 | 100 | 0.0012288 | 1.175024 | 1.157233 | 10.2 | 220.35
|  |  |  | 811.0921 | 0 | 0 | 0 | 100 | 100 | 100 | 0.00131072 | 1.159823 | 1.14127 | 10.3 | 245.93
|  |  |  | 879.5207 | 0 | 0 | 0 | 100 | 100 | 100 | 0.00147456 | 1.132515 | 1.114461 | 10.4 | 242.16
|  |  |  | 953.7223 | 0 | 0 | 0 | 100 | 100 | 100 | 0.0016384 | 1.108741 | 1.093271 | 10.5 | 188.83
|  |  |  | 1034.184 | 0 | 0 | 0 | 100 | 100 | 100 | 0.00180224 | 1.089356 | 1.076522 | 10.6 | 238.62
|  |  |  | 1121.434 | 0 | 0 | 0 | 100 | 100 | 100 | 0.00196608 | 1.07451 | 1.063283 | 10.7 | 217.19
|  |  |  | 1216.045 | 0 | 0 | 0 | 100 | 100 | 100 | 0.00212992 | 1.062661 | 1.052819 | 10.8 | 174.64
|  |  |  | 1318.638 | 0 | 0 | 0 | 100 | 100 | 100 | 0.00229376 | 1.0525 | 1.044548 | 10.9 | 208.52
|  |  |  | 1429.886 | 0 | 0 | 0 | 100 | 100 | 100 | 0.0024576 | 1.045591 | 1.03801 | 11 | 187.89
|  |  |  | 1550.519 | 0 | 0 | 0 | 100 | 100 | 100 | 0.00262144 | 1.040129 | 1.032843 | 11.1 | 196.62
|  |  |  | 1681.331 | 0 | 0 | 0 | 100 | 100 | 100 | 0.00294912 | 1.030596 | 1.025529 | 11.2 | 214.16
|  |  |  | 1823.178 | 0 | 0 | 0 | 100 | 100 | 100 | 0.0032768 | 1.023864 |  | 11.3 | 201.48
|  |  |  | 1976.992 | 0 | 0 | 0 | 100 | 100 | 100 | 0.00360448 | 1.019443 |  | 11.4 | 209.56
|  |  |  | 2143.783 | 0 | 0 | 0 | 100 | 100 | 100 | 0.00393216 | 1.015612 |  | 11.5 | 227.54
|  |  |  | 2324.645 | 0 | 0 | 0 | 100 | 100 | 100 | 0.00425984 | 1.013336 |  | 11.6 | 237.9
|  |  |  | 2520.766 | 0 | 0 | 0 | 100 | 100 | 100 | 0.00458752 | 1.012229 |  | 11.7 | 204.52
|  |  |  | 2733.433 | 0 | 0 | 0 | 100 | 100 | 100 | 0.0049152 | 1.012557 |  | 11.8 | 196.91
|  |  |  | 2964.041 | 0 | 0 | 0 | 100 | 100 | 100 | 0.00524288 | 1.013353 |  | 11.9 | 220.07
|  |  |  | 3214.106 | 0 | 0 | 0 | 100 | 100 | 100 | 0.00589824 | 1.013977 |  | 12 | 212
|  |  |  | 3485.267 | 0 | 0 | 0 | 100 | 100 | 100 | 0.0065536 | 1.014683 |  | 12.1 | 231.09
|  |  |  | 3779.305 | 0 | 0 | 0 | 100 | 100 | 100 | 0.00720896 | 1.012333 |  | 12.2 | 241.41
|  |  |  | 4098.149 | 0 | 0 | 0 | 100 | 100 | 100 | 0.00786432 | 1.011484 |  | 12.3 | 225.16
|  |  |  | 4443.894 | 0 | 0 | 0 | 100 | 100 | 100 | 0.00851968 | 1.008388 |  | 12.4 | 258.91
|  |  |  | 4818.807 | 0 | 0 | 0 | 100 | 100 | 100 | 0.00917504 | 1.005393 |  | 12.5 | 201.53
|  |  |  | 5225.35 | 0 | 0 | 0 | 100 | 100 | 100 | 0.0098304 | 1.004875 |  | 12.6 | 239.41
|  |  |  | 5666.192 | 0 | 0 | 0 | 100 | 100 | 100 | 0.01048576 | 1.004955 |  | 12.7 | 236.51
|  |  |  | 6144.226 | 0 | 0 | 0 | 100 | 100 | 100 | 0.01179648 | 1.003814 |  | 12.8 | 205.96
|  |  |  | 6662.59 | 0 | 0 | 0 | 100 | 100 | 100 | 0.0131072 | 1.001136 |  | 12.9 | 176.98
|  |  |  | 7224.685 | 0 | 0 | 0 | 100 | 100 | 100 | 0.01441792 | 1.00111 |  | 13 | 249.18
|  |  |  | 7834.203 | 0 | 0 | 0 | 100 | 100 | 100 | 0.01572864 | 1.004067 |  | 13.1 | 238.02
|  |  |  | 8495.143 | 0 | 0 | 0 | 100 | 100 | 100 | 0.01703936 | 0.9997572 |  | 13.2 | 225.98
|  |  |  | 9211.844 | 0 | 0 | 0 | 100 | 100 | 100 | 0.01835008 | 0.9951936 |  | 13.3 | 182.18
|  |  |  | 9989.01 | 0 | 0 | 0 | 100 | 100 | 100 | 0.0196608 | 0.9990879 |  | 13.4 | 203.09
|  |  |  | 10831.74 | 0 | 0 | 0 | 100 | 100 | 100 | 0.02097152 | 0.999728 |  | 13.5 | 220.63
|  |  |  | 11745.57 | 0 | 0 | 0 | 100 | 100 | 100 | 0.02359296 | 0.9990321 |  | 13.6 | 209.5
|  |  |  | 12736.5 | 0 | 0 | 0 | 100 | 100 | 100 | 0.0262144 | 0.998214 |  | 13.7 | 245.92
|  |  |  | 13811.03 | 0 | 0 | 0 | 100 | 100 | 100 | 0.02883584 | 1.001437 |  | 13.8 | 197.64
|  |  |  | 14976.21 | 0 | 0 | 0 | 100 | 100 | 100 | 0.03145728 | 1.000972 |  | 13.9 | 205.83
|  |  |  | 16239.69 | 0 | 0 | 0 | 100 | 100 | 100 | 0.03407872 | 1.004496 |  | 14 | 208.94
|  |  |  | 17609.77 | 0 | 0 | 0 | 100 | 100 | 100 | 0.03670016 | 1.009883 |  | 14.1 | 244.63
|  |  |  | 19095.43 | 0 | 0 | 0 | 100 | 100 | 100 | 0.0393216 | 1.011067 |  | 14.2 | 196.1
[11 empty] | 0.04194304 | 1.00651 |  | 14.3 | 262.39
[11 empty] | 0.04718592 | 1.007806 |  | 14.4 | 207
[11 empty] | 0.0524288 | 1.002932 |  | 14.5 | 178.09
[11 empty] | 0.05767168 | 0.9992414 |  | 14.6 | 256.69
[11 empty] | 0.06291456 | 1.000727 |  | 14.7 | 203.26
[11 empty] | 0.06815744 | 1.004761 |  | 14.8 | 221.47
[11 empty] | 0.07340032 | 1.001363 |  | 14.9 | 241.97
[11 empty] | 0.0786432 | 1.000352 |  | 15 | 234.26
[11 empty] | 0.08388608 | 1.001769 |  | 15.1 | 259.28
[11 empty] | 0.09437184 | 0.9993841 |  | 15.2 | 200.61
[11 empty] | 0.1048576 | 1.002791 |  | 15.3 | 209.77
[11 empty] | 0.11534336 | 1.002428 |  | 15.4 | 213.47
[11 empty] | 0.12582912 | 1.003913 |  | 15.5 | 245.52
[11 empty] | 0.13631488 | 1.00053 |  | 15.6 | 228.31
[11 empty] | 0.14680064 | 1.000708 |  | 15.7 | 251.16
[11 empty] | 0.1572864 | 1.004998 |  | 15.8 | 192.72
[11 empty] | 0.16777216 | 1.003946 |  | 15.9 | 235.46
[11 empty] | 0.18874368 | 1.003555 |  | 16 | 209.93
[11 empty] | 0.2097152 | 1.002158 |  | 16.1 | 195.83
[11 empty] | 0.23068672 | 1.001957 |  | 16.2 | 196.01
[11 empty] | 0.25165824 | 1.002468 |  | 16.3 | 243.88
[11 empty] | 0.27262976 | 1.003081 |  | 16.4 | 220.32
[11 empty] | 0.29360128 | 1.003279 |  | 16.5 | 203.63
[11 empty] | 0.3145728 | 1.0049 |  | 16.6 | 195.35
[11 empty] | 0.33554432 | 1.002952 |  | 16.7 | 235.75
[11 empty] | 0.37748736 | 1.001117 |  | 16.8 | 212.01
[11 empty] | 0.4194304 | 0.9970354 |  | 16.9 | 216.38
[11 empty] | 0.46137344 | 1.000508 |  | 17 | 291.27
[11 empty] | 0.50331648 | 0.9998612 |  | 17.1 | 265.55
[11 empty] | 0.54525952 | 0.9995883 |  | 17.2 | 220.33
[11 empty] | 0.58720256 | 0.9981183 |  | 17.3 | 212.52
[11 empty] | 0.6291456 | 1.002019 |  | 17.4 | 193.33
[11 empty] | 0.67108864 | 0.9966509 |  | 17.5 | 245.81
[11 empty] | 0.75497472 | 0.9989305 |  | 17.6 | 216.07
[11 empty] | 0.8388608 | 0.9967294 |  | 17.7 | 209.61
[11 empty] | 0.92274688 | 0.9957496 |  | 17.8 | 283.63
[11 empty] | 1.00663296 | 0.9943603 |  | 17.9 | 207
[11 empty] | 1.09051904 | 0.9964867 |  | 18 | 222.22
[11 empty] | 1.17440512 | 0.9944492 |  | 18.1 | 241.36
[11 empty] | 1.2582912 | 0.996234 |  | 18.2 | 233.59
[11 empty] | 1.34217728 | 0.996514 |  | 18.3 | 189.26
[11 empty] | 1.50994944 | 0.9941099 |  | 18.4 | 235.83
[11 empty] | 1.6777216 | 0.9928816 |  | 18.5 | 240.04
[11 empty] | 1.84549376 | 0.9936522 |  | 18.6 | 201.89
[11 empty] | 2.01326592 | 0.9948959 |  | 18.7 | 233.62
[11 empty] | 2.18103808 | 0.9945925 |  | 18.8 | 193.2
[11 empty] | 2.34881024 | 0.988991 |  | 18.9 | 201.45
[11 empty] | 2.5165824 | 0.9929465 |  | 19 | 244.26
[11 empty] | 2.68435456 | 0.9911688 |  | 19.1 | 167.9
[11 empty] | 3.01989888 | 0.9915004 |  | 19.2 | 208.58
[11 empty] | 3.3554432 | 0.9947418 |  | 19.3 | 175.81
[11 empty] | 3.69098752 | 0.9953882 |  | 19.4 | 188.64
[11 empty] | 4.02653184 | 0.9968165 |  | 19.5 | 205.86
[11 empty] | 4.36207616 | 0.9939938 |  | 19.6 | 200.29
[11 empty] | 4.69762048 | 0.9950855 |  | 19.7 | 191.95
[11 empty] | 5.0331648 | 0.998946 |  | 19.8 | 210.81
[11 empty] | 5.36870912 | 0.9919585 |  | 19.9 | 197.77
[11 empty] | 6.03979776 | 0.9956029 |  | 20 | 186.75
[11 empty] | 6.7108864 | 1.013266 |  | 20.1 | 173.14
[11 empty] | 7.38197504 | 1.020455 |  | 20.2 | 153.45
[11 empty] | 8.05306368 | 1.041186 |  | 20.3 | 213.89
[14 empty] | 20.4 | 173.79
[14 empty] | 20.5 | 146.78
[14 empty] | 20.6 | 175.86
[14 empty] | 20.7 | 170.41
[14 empty] | 20.8 | 154.77
[14 empty] | 20.9 | 168.51
[14 empty] | 21 | 183.32
[14 empty] | 21.1 | 151.3
[14 empty] | 21.2 | 162
[14 empty] | 21.3 | 144.46
[14 empty] | 21.4 | 187.32
[14 empty] | 21.5 | 177.37
[14 empty] | 21.6 | 151.42
[14 empty] | 21.7 | 131.8
[14 empty] | 21.8 | 197.43
[14 empty] | 21.9 | 166.96
[14 empty] | 22 | 187.76
[14 empty] | 22.1 | 175.52
[14 empty] | 22.2 | 191.15
[14 empty] | 22.3 | 165.97
[14 empty] | 22.4 | 170.21
[14 empty] | 22.5 | 135.5
[14 empty] | 22.6 | 165.22
[14 empty] | 22.7 | 161.54
[14 empty] | 22.8 | 168.32
[14 empty] | 22.9 | 171.48
[14 empty] | 23 | 162.44
[14 empty] | 23.1 | 180.77
[14 empty] | 23.2 | 137.08
[14 empty] | 23.3 | 157.16
[14 empty] | 23.4 | 166.39
[14 empty] | 23.5 | 183.76
[14 empty] | 23.6 | 167.11
[14 empty] | 23.7 | 174.85
[14 empty] | 23.8 | 166.56
[14 empty] | 23.9 | 212.79
[14 empty] | 24 | 207.19
[14 empty] | 24.1 | 198.27
[14 empty] | 24.2 | 170.4
[14 empty] | 24.3 | 183.86
[14 empty] | 24.4 | 176.06
[14 empty] | 24.5 | 223.2
[14 empty] | 24.6 | 159.25
[14 empty] | 24.7 | 177.32
[14 empty] | 24.8 | 194.81
[14 empty] | 24.9 | 156.18
[14 empty] | 25 | 161.74
[14 empty] | 25.1 | 173.63
[14 empty] | 25.2 | 189.16
[14 empty] | 25.3 | 148.61
[14 empty] | 25.4 | 174.69
[14 empty] | 25.5 | 210.44
[14 empty] | 25.6 | 162.43
[14 empty] | 25.7 | 182.25
[14 empty] | 25.8 | 176.81
[14 empty] | 25.9 | 175.53
[14 empty] | 26 | 163.86
[14 empty] | 26.1 | 182.61
[14 empty] | 26.2 | 226.83
[14 empty] | 26.3 | 179.18
[14 empty] | 26.4 | 201.04
[14 empty] | 26.5 | 231.55
[14 empty] | 26.6 | 195.87
[14 empty] | 26.7 | 204.52
[14 empty] | 26.8 | 203.13
[14 empty] | 26.9 | 165.27
[14 empty] | 27 | 166.41
[14 empty] | 27.1 | 178.01
[14 empty] | 27.2 | 158.14
[14 empty] | 27.3 | 162
[14 empty] | 27.4 | 217.39
[14 empty] | 27.5 | 188.84
[14 empty] | 27.6 | 220.33
[14 empty] | 27.7 | 182.94
[14 empty] | 27.8 | 162.17
[14 empty] | 27.9 | 212.09
[14 empty] | 28 | 196.5
[14 empty] | 28.1 | 201.41
[14 empty] | 28.2 | 231.65
[14 empty] | 28.3 | 198.31
[14 empty] | 28.4 | 232.47
[14 empty] | 28.5 | 149.66
[14 empty] | 28.6 | 171.92
[14 empty] | 28.7 | 177.41
[14 empty] | 28.8 | 180.64
[14 empty] | 28.9 | 153.77
[14 empty] | 29 | 248.19
[14 empty] | 29.1 | 187.84
[14 empty] | 29.2 | 239.85
[14 empty] | 29.3 | 197.49
[14 empty] | 29.4 | 182.99
[14 empty] | 29.5 | 206.05
[14 empty] | 29.6 | 241.48
[14 empty] | 29.7 | 224.15