## Measurement 0
Workbook name | C:\Users\nanosci05.lab\Desktop\DLS Data\Deborah\083121\RGLGY.apkw
Measurement name | RGLGY_1mM_pH3 1
Measurement mode | Particle size
Comment | [6 empty] | Size distribution function |  |  |  |  | Correlation function |  | Intensity trace
Expert advices |  |  |  | Particle diameter | Relative frequency | Relative frequency | Relative frequency | Undersize | Undersize | Undersize |  |  | Cumulant fit
Results | Hydrodynamic diameter | 183.8123 | nm |  | Intensity weighted | Volume weighted | Number weighted | Intensity weighted | Volume weighted | Number weighted | Delay time | g2 | Advanced | Time | Intensity
| Polydispersity index | 14.33004 | % | [nm] | [%] | [%] | [%] | [%] | [%] | [%] | [s] |  |  | [s] | [kcounts/s]
| Intercept g1² | 0.8884947 |  | 0.2094742 | 0 | 0 | 0 | 0 | 0 | 0 | 2e-07 | 1.918463 |  | 0.1 | 287.3
| Baseline | 1.002013 |  | 0.2271467 | 0 | 0 | 0 | 0 | 0 | 0 | 2.2e-07 | 1.907682 |  | 0.2 | 216.76
| Mean intensity | 247.7749 | kcps | 0.2463101 | 0 | 0 | 0 | 0 | 0 | 0 | 2.4e-07 | 1.902755 |  | 0.3 | 223.65
| Absolute intensity | 1628.078 | kcps | 0.2670903 | 0 | 0 | 0 | 0 | 0 | 0 | 2.6e-07 | 1.89901 |  | 0.4 | 281.21
| Fit error | 2.84209e-05 |  | 0.2896236 | 0 | 0 | 0 | 0 | 0 | 0 | 2.8e-07 | 1.903711 |  | 0.5 | 278
| Diffusion coefficient | 2.669077 |  | 0.314058 | 0 | 0 | 0 | 0 | 0 | 0 | 3e-07 | 1.9038 |  | 0.6 | 266.24
Peak analysis volume | Peak volume 1 | 158.2353 | nm | 0.3405538 | 0 | 0 | 0 | 0 | 0 | 0 | 3.2e-07 | 1.895915 |  | 0.7 | 347.13
| Area volume 1 | 100 | % | 0.369285 | 0 | 0 | 0 | 0 | 0 | 0 | 3.6e-07 | 1.900911 |  | 0.8 | 256.13
| Standard deviation volume 1 | 35.18805 | nm | 0.4004401 | 0 | 0 | 0 | 0 | 0 | 0 | 4e-07 | 1.903324 | 1.889899 | 0.9 | 241.45
| Peak volume 2 |  |  | 0.4342236 | 0 | 0 | 0 | 0 | 0 | 0 | 4.4e-07 | 1.89776 | 1.889839 | 1 | 327.84
| Area volume 2 |  |  | 0.4708573 | 0 | 0 | 0 | 0 | 0 | 0 | 4.8e-07 | 1.895714 | 1.889778 | 1.1 | 231.9
| Standard deviation volume 2 |  |  | 0.5105816 | 0 | 0 | 0 | 0 | 0 | 0 | 5.2e-07 | 1.900363 | 1.889717 | 1.2 | 299.95
| Peak volume 3 |  |  | 0.5536573 | 0 | 0 | 0 | 0 | 0 | 0 | 5.6e-07 | 1.901764 | 1.889656 | 1.3 | 264.08
| Area volume 3 |  |  | 0.6003672 | 0 | 0 | 0 | 0 | 0 | 0 | 6e-07 | 1.901926 | 1.889595 | 1.4 | 245.66
| Standard deviation volume 3 |  |  | 0.6510177 | 0 | 0 | 0 | 0 | 0 | 0 | 6.4e-07 | 1.900317 | 1.889535 | 1.5 | 274.78
Peak analysis intensity | Peak intensity 1 | 184.203 | nm | 0.7059415 | 0 | 0 | 0 | 0 | 0 | 0 | 7.2e-07 | 1.897674 | 1.889413 | 1.6 | 252
| Area intensity 1 | 100 | % | 0.7654989 | 0 | 0 | 0 | 0 | 0 | 0 | 8e-07 | 1.894658 | 1.889291 | 1.7 | 267.68
| Standard deviation intensity 1 | 48.22675 | nm | 0.830081 | 0 | 0 | 0 | 0 | 0 | 0 | 8.8e-07 | 1.895571 | 1.88917 | 1.8 | 245.85
| Peak intensity 2 |  |  | 0.9001115 | 0 | 0 | 0 | 0 | 0 | 0 | 9.6e-07 | 1.89138 | 1.889048 | 1.9 | 244.07
| Area intensity 2 |  |  | 0.9760503 | 0 | 0 | 0 | 0 | 0 | 0 | 1.04e-06 | 1.888012 | 1.888927 | 2 | 246.69
| Standard deviation intensity 2 |  |  | 1.058396 | 0 | 0 | 0 | 0 | 0 | 0 | 1.12e-06 | 1.889966 | 1.888805 | 2.1 | 289.49
| Peak intensity 3 |  |  | 1.147688 | 0 | 0 | 0 | 0 | 0 | 0 | 1.2e-06 | 1.897057 | 1.888684 | 2.2 | 254.58
| Area intensity 3 |  |  | 1.244514 | 0 | 0 | 0 | 0 | 0 | 0 | 1.28e-06 | 1.893673 | 1.888562 | 2.3 | 266.34
| Standard deviation intensity 3 |  |  | 1.349509 | 0 | 0 | 0 | 0 | 0 | 0 | 1.44e-06 | 1.891373 | 1.88832 | 2.4 | 247.88
Peak analysis number | Peak number 1 | 131.1741 | nm | 1.463361 | 0 | 0 | 0 | 0 | 0 | 0 | 1.6e-06 | 1.891724 | 1.888077 | 2.5 | 276.88
| Area number 1 | 100 | % | 1.586819 | 0 | 0 | 0 | 0 | 0 | 0 | 1.76e-06 | 1.891655 | 1.887834 | 2.6 | 262.26
| Standard deviation number 1 | 22.99366 | nm | 1.720693 | 0 | 0 | 0 | 0 | 0 | 0 | 1.92e-06 | 1.889207 | 1.887591 | 2.7 | 253.49
| Peak number 2 |  |  | 1.865861 | 0 | 0 | 0 | 0 | 0 | 0 | 2.08e-06 | 1.887922 | 1.887349 | 2.8 | 242.4
| Area number 2 |  |  | 2.023276 | 0 | 0 | 0 | 0 | 0 | 0 | 2.24e-06 | 1.891564 | 1.887106 | 2.9 | 255.77
| Standard deviation number 2 |  |  | 2.193972 | 0 | 0 | 0 | 0 | 0 | 0 | 2.4e-06 | 1.88883 | 1.886864 | 3 | 255.86
| Peak number 3 |  |  | 2.379068 | 0 | 0 | 0 | 0 | 0 | 0 | 2.56e-06 | 1.886337 | 1.886621 | 3.1 | 225.33
| Area number 3 |  |  | 2.579781 | 0 | 0 | 0 | 0 | 0 | 0 | 2.88e-06 | 1.890969 | 1.886137 | 3.2 | 245.57
| Standard deviation number 3 |  |  | 2.797426 | 0 | 0 | 0 | 0 | 0 | 0 | 3.2e-06 | 1.887884 | 1.885652 | 3.3 | 282.32
D values | D10 volume | 105.851 | nm | 3.033434 | 0 | 0 | 0 | 0 | 0 | 0 | 3.52e-06 | 1.886861 | 1.885168 | 3.4 | 245.69
| D50 volume | 138.772 | nm | 3.289352 | 0 | 0 | 0 | 0 | 0 | 0 | 3.84e-06 | 1.888096 | 1.884684 | 3.5 | 265.85
| D90 volume | 222.812 | nm | 3.566862 | 0 | 0 | 0 | 0 | 0 | 0 | 4.16e-06 | 1.88592 | 1.884201 | 3.6 | 267.79
| D10 intensity | 117.6718 | nm | 3.867784 | 0 | 0 | 0 | 0 | 0 | 0 | 4.48e-06 | 1.884735 | 1.883717 | 3.7 | 217.05
| D50 intensity | 170.2414 | nm | 4.194093 | 0 | 0 | 0 | 0 | 0 | 0 | 4.8e-06 | 1.882717 | 1.883234 | 3.8 | 242.61
| D90 intensity | 248.3077 | nm | 4.547932 | 0 | 0 | 0 | 0 | 0 | 0 | 5.12e-06 | 1.883747 | 1.882752 | 3.9 | 265.77
| D10 number | 100.0773 | nm | 4.931622 | 0 | 0 | 0 | 0 | 0 | 0 | 5.76e-06 | 1.880054 | 1.881787 | 4 | 266.39
| D50 number | 118.5842 | nm | 5.347683 | 0 | 0 | 0 | 0 | 0 | 0 | 6.4e-06 | 1.880791 | 1.880823 | 4.1 | 219.87
| D90 number | 160.2413 | nm | 5.798846 | 0 | 0 | 0 | 0 | 0 | 0 | 7.04e-06 | 1.87954 | 1.87986 | 4.2 | 297.78
| Undersize span volume (D90-D10)/D50 | 0.8428284 |  | 6.288071 | 0 | 0 | 0 | 0 | 0 | 0 | 7.68e-06 | 1.876893 | 1.878899 | 4.3 | 233.15
| Undersize span intensity (D90-D10)/D50 | 0.7673571 |  | 6.81857 | 0 | 0 | 0 | 0 | 0 | 0 | 8.32e-06 | 1.874416 | 1.877938 | 4.4 | 249.49
| Undersize span number (D90-D10)/D50 | 0.5073525 |  | 7.393825 | 0 | 0 | 0 | 0 | 0 | 0 | 8.96e-06 | 1.874267 | 1.876979 | 4.5 | 236.97
|  |  |  | 8.017613 | 0 | 0 | 0 | 0 | 0 | 0 | 9.6e-06 | 1.87402 | 1.87602 | 4.6 | 268.3
Automatic values | Filter optical density | 0.8176179 |  | 8.694026 | 0 | 0 | 0 | 0 | 0 | 0 | 1.024e-05 | 1.87329 | 1.875063 | 4.7 | 237.9
| Focus position | -0.2084345 | mm | 9.427506 | 0 | 0 | 0 | 0 | 0 | 0 | 1.152e-05 | 1.870517 | 1.873151 | 4.8 | 247.13
| Auto run criteria | 156.83008 | % | 10.22287 | 0 | 0 | 0 | 0 | 0 | 0 | 1.28e-05 | 1.869159 | 1.871244 | 4.9 | 239.27
| Transmittance | 90.57258 | % | 11.08533 | 0 | 0 | 0 | 0 | 0 | 0 | 1.408e-05 | 1.865788 | 1.869341 | 5 | 232.5
| Angle used | SideScatter |  | 12.02055 | 0 | 0 | 0 | 0 | 0 | 0 | 1.536e-05 | 1.863846 | 1.867442 | 5.1 | 247.47
| Processed runs | 6 |  | 13.03468 | 0 | 0 | 0 | 0 | 0 | 0 | 1.664e-05 | 1.863906 | 1.865547 | 5.2 | 216.42
|  |  |  | 14.13436 | 0 | 0 | 0 | 0 | 0 | 0 | 1.792e-05 | 1.860263 | 1.863656 | 5.3 | 247.31
Input parameters | General |  |  | 15.32682 | 0 | 0 | 0 | 0 | 0 | 0 | 1.92e-05 | 1.857494 | 1.861769 | 5.4 | 191.86
| Measurement cell | Quartz Low Volume |  | 16.61988 | 0 | 0 | 0 | 0 | 0 | 0 | 2.048e-05 | 1.856612 | 1.859887 | 5.5 | 233.67
| Measurement angle | Automatic |  | 18.02204 | 0 | 0 | 0 | 0 | 0 | 0 | 2.304e-05 | 1.852369 | 1.856134 | 5.6 | 257.46
| Target temperature | 25 | °C | 19.54248 | 0 | 0 | 0 | 0 | 0 | 0 | 2.56e-05 | 1.848138 | 1.852398 | 5.7 | 257.33
| Equilibration time | 0h 00m 30s |  | 21.1912 | 0 | 0 | 0 | 0 | 0 | 0 | 2.816e-05 | 1.843657 | 1.848678 | 5.8 | 245.41
| Analysis model | General |  | 22.97902 | 0 | 0 | 0 | 0 | 0 | 0 | 3.072e-05 | 1.839261 | 1.844974 | 5.9 | 206.53
| Cumulant model | Advanced |  | 24.91767 | 0 | 0 | 0 | 0 | 0 | 0 | 3.328e-05 | 1.835431 | 1.841287 | 6 | 194.71
|  |  |  | 27.01987 | 0 | 0 | 0 | 0 | 0 | 0 | 3.584e-05 | 1.832464 | 1.837615 | 6.1 | 277.61
| Quality |  |  | 29.29943 | 0 | 0 | 0 | 0 | 0 | 0 | 3.84e-05 | 1.828745 | 1.83396 | 6.2 | 223.24
| Mode | Automatic |  | 31.7713 | 0 | 0 | 0 | 0 | 0 | 0 | 4.096e-05 | 1.825208 | 1.830321 | 6.3 | 300.72
| Max. number of runs | 60 |  | 34.45172 | 0 | 0 | 0 | 0 | 0 | 0 | 4.608e-05 | 1.818381 | 1.82309 | 6.4 | 242.1
| Measurement time | 0h 00m 10s |  | 37.35827 | 0 | 0 | 0 | 0 | 0 | 0 | 5.12e-05 | 1.811111 | 1.815922 | 6.5 | 266.09
|  |  |  | 40.51004 | 0 | 0 | 0 | 0 | 0 | 0 | 5.632e-05 | 1.803669 | 1.808817 | 6.6 | 245.48
| Filter |  |  | 43.92771 | 0 | 0 | 0 | 0 | 0 | 0 | 6.144e-05 | 1.797561 | 1.801774 | 6.7 | 261.07
| Mode | Automatic |  | 47.63371 | 0 | 0 | 0 | 0 | 0 | 0 | 6.656e-05 | 1.790024 | 1.794792 | 6.8 | 226.09
| Optical density | 0 | mm | 51.65238 | 0 | 0 | 0 | 0 | 0 | 0 | 7.168e-05 | 1.782804 | 1.787872 | 6.9 | 211.67
|  |  |  | 56.01008 | 0 | 0 | 0 | 0 | 0 | 0 | 7.68e-05 | 1.776948 | 1.781012 | 7 | 267.17
| Focus |  |  | 60.73542 | 0 | 0 | 0 | 0 | 0 | 0 | 8.192e-05 | 1.770537 | 1.774211 | 7.1 | 248.86
| Mode | Automatic |  | 65.85943 | 0 | 0 | 0 | 0 | 0 | 0 | 9.216e-05 | 1.756652 | 1.760788 | 7.2 | 255.42
| Position | 0 | mm | 71.41572 | 0 | 0 | 0 | 0 | 0 | 0 | 0.0001024 | 1.74373 | 1.747598 | 7.3 | 257.62
|  |  |  | 77.44078 | 0 | 0 | 0 | 0 | 0 | 0 | 0.00011264 | 1.731753 | 1.734637 | 7.4 | 244.81
| Material |  |  | 83.97414 | 0 | 0 | 0 | 0 | 0 | 0 | 0.00012288 | 1.719179 | 1.721902 | 7.5 | 257.69
| Name | Protein |  | 91.0587 | 0 | 0 | 0 | 0 | 0 | 0 | 0.00013312 | 1.706679 | 1.709388 | 7.6 | 282.87
| Refractive index | 1.4500 |  | 98.74096 | 0.714149 | 2.530081 | 6.967581 | 0.714149 | 2.530081 | 6.967581 | 0.00014336 | 1.69445 | 1.697092 | 7.7 | 255.94
| Absorption coefficient | 0.0010 | 1/m | 107.0713 | 3.072488 | 8.752033 | 18.90292 | 3.786637 | 11.28211 | 25.8705 | 0.0001536 | 1.683418 | 1.685009 | 7.8 | 206.41
|  |  |  | 116.1045 | 5.120491 | 11.73969 | 19.88606 | 8.907128 | 23.0218 | 45.75656 | 0.00016384 | 1.671522 | 1.673137 | 7.9 | 209.2
| Solvent |  |  | 125.8998 | 6.830438 | 12.61771 | 16.76275 | 15.73757 | 35.63951 | 62.51931 | 0.00018432 | 1.648946 | 1.650007 | 8 | 261.61
| Name | 10mM KCL |  | 136.5214 | 8.181597 | 12.20402 | 12.71569 | 23.91916 | 47.84354 | 75.235 | 0.0002048 | 1.627823 | 1.627675 | 8.1 | 240.23
| Refractive index | 1.330357 |  | 148.0392 | 9.160464 | 11.03617 | 9.018363 | 33.07963 | 58.87971 | 84.25337 | 0.00022528 | 1.606672 | 1.606112 | 8.2 | 217.69
| Viscosity | 0.8902483 | mPa.s | 160.5287 | 9.760761 | 9.177865 | 5.881978 | 42.84039 | 68.05757 | 90.13534 | 0.00024576 | 1.586746 | 1.585292 | 8.3 | 297.23
| Relative permittivity | 78.25315 |  | 174.0718 | 9.983208 | 7.29844 | 3.668463 | 52.8236 | 75.35601 | 93.80381 | 0.00026624 | 1.567956 | 1.56519 | 8.4 | 245.22
|  |  |  | 188.7576 | 9.835056 | 5.716855 | 2.253635 | 62.65865 | 81.07287 | 96.05744 | 0.00028672 | 1.549313 | 1.545781 | 8.5 | 200.78
Additional information | Measurement |  |  | 204.6823 | 9.329411 | 4.712871 | 1.457083 | 71.98806 | 85.78574 | 97.51453 | 0.0003072 | 1.530918 | 1.52704 | 8.6 | 223.02
| User | ns05g311hpxq7x2, nanosci05.lab nanosci05.lab |  | 221.9505 | 8.484381 | 4.049973 | 0.9820266 | 80.47244 | 89.83571 | 98.49655 | 0.00032768 | 1.514135 | 1.508946 | 8.7 | 236.5
| Start time | 2021-09-01 12:03 |  | 240.6756 | 7.322081 | 3.570993 | 0.6790981 | 87.79453 | 93.4067 | 99.17565 | 0.00036864 | 1.481345 | 1.474606 | 8.8 | 237.56
| Software version | 2.22.1 |  | 260.9804 | 5.867561 | 2.804428 | 0.4182734 | 93.66209 | 96.21113 | 99.59392 | 0.0004096 | 1.451324 | 1.442592 | 8.9 | 226.04
| Computer name | NS05G311HPXQ7X2 |  | 282.9983 | 4.147711 | 2.31772 | 0.2711123 | 97.8098 | 98.52885 | 99.86504 | 0.00045056 | 1.422901 | 1.412747 | 9 | 261.19
|  |  |  | 306.8737 | 2.190202 | 1.471148 | 0.1349637 | 100 | 100 | 100 | 0.00049152 | 1.396598 | 1.384924 | 9.1 | 272.12
| Instrument |  |  | 332.7634 | 0 | 0 | 0 | 100 | 100 | 100 | 0.00053248 | 1.371758 | 1.358986 | 9.2 | 258.63
| Type | Litesizer 500 |  | 360.8373 | 0 | 0 | 0 | 100 | 100 | 100 | 0.00057344 | 1.348886 | 1.334804 | 9.3 | 250.09
| Serial number | 82257682 |  | 391.2797 | 0 | 0 | 0 | 100 | 100 | 100 | 0.0006144 | 1.327014 | 1.312261 | 9.4 | 193.76
|  |  |  | 424.2904 | 0 | 0 | 0 | 100 | 100 | 100 | 0.00065536 | 1.307071 | 1.291245 | 9.5 | 218.2
| Module |  |  | 460.086 | 0 | 0 | 0 | 100 | 100 | 100 | 0.00073728 | 1.270177 | 1.253386 | 9.6 | 222.91
| Type | FM10 |  | 498.9016 | 0 | 0 | 0 | 100 | 100 | 100 | 0.0008192 | 1.238294 | 1.220484 | 9.7 | 263.45
| Serial number | 82269241 |  | 540.9919 | 0 | 0 | 0 | 100 | 100 | 100 | 0.00090112 | 1.211003 | 1.191888 | 9.8 | 254.56
|  |  |  | 586.6333 | 0 | 0 | 0 | 100 | 100 | 100 | 0.00098304 | 1.186343 | 1.167035 | 9.9 | 242.12
|  |  |  | 636.1251 | 0 | 0 | 0 | 100 | 100 | 100 | 0.00106496 | 1.165451 | 1.145435 | 10 | 207.94
|  |  |  | 689.7925 | 0 | 0 | 0 | 100 | 100 | 100 | 0.00114688 | 1.146776 | 1.126662 | 10.1 | 253.89
|  |  |  | 747.9875 | 0 | 0 | 0 | 100 | 100 | 100 | 0.0012288 | 1.13009 | 1.110346 | 10.2 | 241.67
|  |  |  | 811.0921 | 0 | 0 | 0 | 100 | 100 | 100 | 0.00131072 | 1.115834 | 1.096167 | 10.3 | 270.72
|  |  |  | 879.5207 | 0 | 0 | 0 | 100 | 100 | 100 | 0.00147456 | 1.092152 | 1.073132 | 10.4 | 222.83
|  |  |  | 953.7223 | 0 | 0 | 0 | 100 | 100 | 100 | 0.0016384 | 1.073015 | 1.055733 | 10.5 | 245.75
|  |  |  | 1034.184 | 0 | 0 | 0 | 100 | 100 | 100 | 0.00180224 | 1.05751 | 1.04259 | 10.6 | 208.86
|  |  |  | 1121.434 | 0 | 0 | 0 | 100 | 100 | 100 | 0.00196608 | 1.046377 | 1.032663 | 10.7 | 241.74
|  |  |  | 1216.045 | 0 | 0 | 0 | 100 | 100 | 100 | 0.00212992 | 1.03789 | 1.025164 | 10.8 | 201.25
|  |  |  | 1318.638 | 0 | 0 | 0 | 100 | 100 | 100 | 0.00229376 | 1.031523 | 1.0195 | 10.9 | 230.23
|  |  |  | 1429.886 | 0 | 0 | 0 | 100 | 100 | 100 | 0.0024576 | 1.02613 | 1.015222 | 11 | 232.09
|  |  |  | 1550.519 | 0 | 0 | 0 | 100 | 100 | 100 | 0.00262144 | 1.022684 | 1.01199 | 11.1 | 300.85
|  |  |  | 1681.331 | 0 | 0 | 0 | 100 | 100 | 100 | 0.00294912 | 1.017192 | 1.007706 | 11.2 | 295.52
|  |  |  | 1823.178 | 0 | 0 | 0 | 100 | 100 | 100 | 0.0032768 | 1.013224 |  | 11.3 | 254.62
|  |  |  | 1976.992 | 0 | 0 | 0 | 100 | 100 | 100 | 0.00360448 | 1.008221 |  | 11.4 | 235.32
|  |  |  | 2143.783 | 0 | 0 | 0 | 100 | 100 | 100 | 0.00393216 | 1.006579 |  | 11.5 | 241
|  |  |  | 2324.645 | 0 | 0 | 0 | 100 | 100 | 100 | 0.00425984 | 1.004244 |  | 11.6 | 266.68
|  |  |  | 2520.766 | 0 | 0 | 0 | 100 | 100 | 100 | 0.00458752 | 1.005236 |  | 11.7 | 284.27
|  |  |  | 2733.433 | 0 | 0 | 0 | 100 | 100 | 100 | 0.0049152 | 1.006553 |  | 11.8 | 212.24
|  |  |  | 2964.041 | 0 | 0 | 0 | 100 | 100 | 100 | 0.00524288 | 1.00766 |  | 11.9 | 280.8
|  |  |  | 3214.106 | 0 | 0 | 0 | 100 | 100 | 100 | 0.00589824 | 1.011006 |  | 12 | 240.85
|  |  |  | 3485.267 | 0 | 0 | 0 | 100 | 100 | 100 | 0.0065536 | 1.010707 |  | 12.1 | 242.99
|  |  |  | 3779.305 | 0 | 0 | 0 | 100 | 100 | 100 | 0.00720896 | 1.010972 |  | 12.2 | 303.87
|  |  |  | 4098.149 | 0 | 0 | 0 | 100 | 100 | 100 | 0.00786432 | 1.007978 |  | 12.3 | 235.29
|  |  |  | 4443.894 | 0 | 0 | 0 | 100 | 100 | 100 | 0.00851968 | 1.003025 |  | 12.4 | 230.87
|  |  |  | 4818.807 | 0 | 0 | 0 | 100 | 100 | 100 | 0.00917504 | 1.000633 |  | 12.5 | 254.82
|  |  |  | 5225.35 | 0 | 0 | 0 | 100 | 100 | 100 | 0.0098304 | 0.9978936 |  | 12.6 | 262.04
|  |  |  | 5666.192 | 0 | 0 | 0 | 100 | 100 | 100 | 0.01048576 | 0.9981061 |  | 12.7 | 242.63
|  |  |  | 6144.226 | 0 | 0 | 0 | 100 | 100 | 100 | 0.01179648 | 1.00165 |  | 12.8 | 218.58
|  |  |  | 6662.59 | 0 | 0 | 0 | 100 | 100 | 100 | 0.0131072 | 0.9976616 |  | 12.9 | 192.32
|  |  |  | 7224.685 | 0 | 0 | 0 | 100 | 100 | 100 | 0.01441792 | 0.9951953 |  | 13 | 192.34
|  |  |  | 7834.203 | 0 | 0 | 0 | 100 | 100 | 100 | 0.01572864 | 0.9965859 |  | 13.1 | 233.37
|  |  |  | 8495.143 | 0 | 0 | 0 | 100 | 100 | 100 | 0.01703936 | 1.002227 |  | 13.2 | 252.51
|  |  |  | 9211.844 | 0 | 0 | 0 | 100 | 100 | 100 | 0.01835008 | 1.004157 |  | 13.3 | 217.96
|  |  |  | 9989.01 | 0 | 0 | 0 | 100 | 100 | 100 | 0.0196608 | 1.006898 |  | 13.4 | 238.21
|  |  |  | 10831.74 | 0 | 0 | 0 | 100 | 100 | 100 | 0.02097152 | 1.008261 |  | 13.5 | 326.87
|  |  |  | 11745.57 | 0 | 0 | 0 | 100 | 100 | 100 | 0.02359296 | 1.003444 |  | 13.6 | 391.13
|  |  |  | 12736.5 | 0 | 0 | 0 | 100 | 100 | 100 | 0.0262144 | 1.001012 |  | 13.7 | 245.63
|  |  |  | 13811.03 | 0 | 0 | 0 | 100 | 100 | 100 | 0.02883584 | 1.001821 |  | 13.8 | 272.19
|  |  |  | 14976.21 | 0 | 0 | 0 | 100 | 100 | 100 | 0.03145728 | 0.9988438 |  | 13.9 | 279.7
|  |  |  | 16239.69 | 0 | 0 | 0 | 100 | 100 | 100 | 0.03407872 | 1.002219 |  | 14 | 228.37
|  |  |  | 17609.77 | 0 | 0 | 0 | 100 | 100 | 100 | 0.03670016 | 1.00194 |  | 14.1 | 270.23
|  |  |  | 19095.43 | 0 | 0 | 0 | 100 | 100 | 100 | 0.0393216 | 1.005021 |  | 14.2 | 245.75
[11 empty] | 0.04194304 | 1.002803 |  | 14.3 | 305.26
[11 empty] | 0.04718592 | 1.000514 |  | 14.4 | 251.52
[11 empty] | 0.0524288 | 1.001726 |  | 14.5 | 262.57
[11 empty] | 0.05767168 | 0.9992649 |  | 14.6 | 220.95
[11 empty] | 0.06291456 | 1.001968 |  | 14.7 | 268.22
[11 empty] | 0.06815744 | 1.004884 |  | 14.8 | 217.69
[11 empty] | 0.07340032 | 0.9985896 |  | 14.9 | 256.57
[11 empty] | 0.0786432 | 0.9980041 |  | 15 | 282.38
[11 empty] | 0.08388608 | 1.001432 |  | 15.1 | 237.07
[11 empty] | 0.09437184 | 1.000794 |  | 15.2 | 260.35
[11 empty] | 0.1048576 | 1.000829 |  | 15.3 | 281.09
[11 empty] | 0.11534336 | 1.000374 |  | 15.4 | 273.03
[11 empty] | 0.12582912 | 0.9992686 |  | 15.5 | 231.56
[11 empty] | 0.13631488 | 1.002765 |  | 15.6 | 236.34
[11 empty] | 0.14680064 | 1.000477 |  | 15.7 | 218.61
[11 empty] | 0.1572864 | 1.000282 |  | 15.8 | 248.28
[11 empty] | 0.16777216 | 1.001512 |  | 15.9 | 287.87
[11 empty] | 0.18874368 | 0.9994356 |  | 16 | 322.58
[11 empty] | 0.2097152 | 1.001552 |  | 16.1 | 241.61
[11 empty] | 0.23068672 | 0.999147 |  | 16.2 | 295.76
[11 empty] | 0.25165824 | 1.001105 |  | 16.3 | 254.02
[11 empty] | 0.27262976 | 1.003043 |  | 16.4 | 227.4
[11 empty] | 0.29360128 | 1.001648 |  | 16.5 | 263.77
[11 empty] | 0.3145728 | 0.9998923 |  | 16.6 | 307.47
[11 empty] | 0.33554432 | 1.000523 |  | 16.7 | 250.35
[11 empty] | 0.37748736 | 1.003315 |  | 16.8 | 225.84
[11 empty] | 0.4194304 | 1.002013 |  | 16.9 | 224.65
[11 empty] | 0.46137344 | 1.002839 |  | 17 | 293.17
[11 empty] | 0.50331648 | 1.002332 |  | 17.1 | 225.49
[11 empty] | 0.54525952 | 1.002077 |  | 17.2 | 226.62
[11 empty] | 0.58720256 | 1.001957 |  | 17.3 | 225.76
[11 empty] | 0.6291456 | 1.003214 |  | 17.4 | 245
[11 empty] | 0.67108864 | 1.002386 |  | 17.5 | 267.59
[11 empty] | 0.75497472 | 1.002315 |  | 17.6 | 206.88
[11 empty] | 0.8388608 | 1.003405 |  | 17.7 | 251.35
[11 empty] | 0.92274688 | 1.003664 |  | 17.8 | 227.3
[11 empty] | 1.00663296 | 1.003051 |  | 17.9 | 279.81
[11 empty] | 1.09051904 | 1.005058 |  | 18 | 317.26
[11 empty] | 1.17440512 | 1.004479 |  | 18.1 | 218.27
[11 empty] | 1.2582912 | 1.001986 |  | 18.2 | 245.41
[11 empty] | 1.34217728 | 1.004959 |  | 18.3 | 249.37
[11 empty] | 1.50994944 | 1.003533 |  | 18.4 | 293.06
[11 empty] | 1.6777216 | 1.004005 |  | 18.5 | 279.79
[11 empty] | 1.84549376 | 1.00293 |  | 18.6 | 233.15
[11 empty] | 2.01326592 | 1.001825 |  | 18.7 | 242.65
[11 empty] | 2.18103808 | 1.002151 |  | 18.8 | 238.06
[11 empty] | 2.34881024 | 0.9993988 |  | 18.9 | 259.31
[11 empty] | 2.5165824 | 0.9986069 |  | 19 | 244.43
[11 empty] | 2.68435456 | 1.001026 |  | 19.1 | 295.64
[11 empty] | 3.01989888 | 1.002627 |  | 19.2 | 200.96
[11 empty] | 3.3554432 | 1.003477 |  | 19.3 | 240.44
[11 empty] | 3.69098752 | 0.9982252 |  | 19.4 | 258.31
[11 empty] | 4.02653184 | 0.9977905 |  | 19.5 | 251.63
[11 empty] | 4.36207616 | 0.9993941 |  | 19.6 | 240.43
[11 empty] | 4.69762048 | 0.9997131 |  | 19.7 | 220.07
[11 empty] | 5.0331648 | 1.00137 |  | 19.8 | 248.4
[11 empty] | 5.36870912 | 1.00286 |  | 19.9 | 288.45
[11 empty] | 6.03979776 | 0.9997074 |  | 20 | 215.17
[11 empty] | 6.7108864 | 1.00224 |  | 20.1 | 237.38
[11 empty] | 7.38197504 | 1.002647 |  | 20.2 | 253.37
[11 empty] | 8.05306368 | 0.9806608 |  | 20.3 | 229.71
[14 empty] | 20.4 | 237.7
[14 empty] | 20.5 | 295.76
[14 empty] | 20.6 | 240.23
[14 empty] | 20.7 | 250
[14 empty] | 20.8 | 258.21
[14 empty] | 20.9 | 168.49
[14 empty] | 21 | 234.11
[14 empty] | 21.1 | 280.29
[14 empty] | 21.2 | 303.72
[14 empty] | 21.3 | 243.2
[14 empty] | 21.4 | 217.48
[14 empty] | 21.5 | 255.05
[14 empty] | 21.6 | 215.72
[14 empty] | 21.7 | 287.53
[14 empty] | 21.8 | 270.45
[14 empty] | 21.9 | 272.45
[14 empty] | 22 | 231.33
[14 empty] | 22.1 | 276.05
[14 empty] | 22.2 | 275.84
[14 empty] | 22.3 | 276.35
[14 empty] | 22.4 | 240.95
[14 empty] | 22.5 | 254.74
[14 empty] | 22.6 | 260.53
[14 empty] | 22.7 | 267.69
[14 empty] | 22.8 | 236.92
[14 empty] | 22.9 | 263.01
[14 empty] | 23 | 225.89
[14 empty] | 23.1 | 232.08
[14 empty] | 23.2 | 226.01
[14 empty] | 23.3 | 246.94
[14 empty] | 23.4 | 257.57
[14 empty] | 23.5 | 277.55
[14 empty] | 23.6 | 225.91
[14 empty] | 23.7 | 245.15
[14 empty] | 23.8 | 266.1
[14 empty] | 23.9 | 219.83
[14 empty] | 24 | 258.82
[14 empty] | 24.1 | 227.81
[14 empty] | 24.2 | 264.16
[14 empty] | 24.3 | 259.16
[14 empty] | 24.4 | 211.48
[14 empty] | 24.5 | 263.35
[14 empty] | 24.6 | 264.63
[14 empty] | 24.7 | 236.65
[14 empty] | 24.8 | 200.06
[14 empty] | 24.9 | 238.26
[14 empty] | 25 | 275.97
[14 empty] | 25.1 | 226.74
[14 empty] | 25.2 | 261.54
[14 empty] | 25.3 | 209.99
[14 empty] | 25.4 | 266.59
[14 empty] | 25.5 | 183.34
[14 empty] | 25.6 | 214.31
[14 empty] | 25.7 | 278.1
[14 empty] | 25.8 | 241.39
[14 empty] | 25.9 | 187.1
[14 empty] | 26 | 228.7
[14 empty] | 26.1 | 245.75
[14 empty] | 26.2 | 216.57
[14 empty] | 26.3 | 220.52
[14 empty] | 26.4 | 264.68
[14 empty] | 26.5 | 239.82
[14 empty] | 26.6 | 199.75
[14 empty] | 26.7 | 220.82
[14 empty] | 26.8 | 226.02
[14 empty] | 26.9 | 247.25
[14 empty] | 27 | 217.9
[14 empty] | 27.1 | 242.72
[14 empty] | 27.2 | 209.93
[14 empty] | 27.3 | 222.4
[14 empty] | 27.4 | 244.78
[14 empty] | 27.5 | 298.95
[14 empty] | 27.6 | 294.85
[14 empty] | 27.7 | 264.95
[14 empty] | 27.8 | 210.71
[14 empty] | 27.9 | 255.35
[14 empty] | 28 | 265.5
[14 empty] | 28.1 | 237.09
[14 empty] | 28.2 | 263.33
[14 empty] | 28.3 | 193.83
[14 empty] | 28.4 | 236.73
[14 empty] | 28.5 | 214.92
[14 empty] | 28.6 | 259.91
[14 empty] | 28.7 | 226.04
[14 empty] | 28.8 | 207.58
[14 empty] | 28.9 | 192.1
[14 empty] | 29 | 210.29
[14 empty] | 29.1 | 212.23
[14 empty] | 29.2 | 219.89
[14 empty] | 29.3 | 285.83
[14 empty] | 29.4 | 230.1
[14 empty] | 29.5 | 197.84
[14 empty] | 29.6 | 212.6
[14 empty] | 29.7 | 244.17