## Measurement 0
Workbook name | C:\Users\nanosci05.lab\Desktop\DLS Data\Deborah\083121\RSGSYonly.apkw
Measurement name | RSGSY-1mM_pHA 2
Measurement mode | Particle size
Comment | [6 empty] | Size distribution function |  |  |  |  | Correlation function |  | Intensity trace
Expert advices |  |  |  | Particle diameter | Relative frequency | Relative frequency | Relative frequency | Undersize | Undersize | Undersize |  |  | Cumulant fit
Results | Hydrodynamic diameter | 6763.187 | nm |  | Intensity weighted | Volume weighted | Number weighted | Intensity weighted | Volume weighted | Number weighted | Delay time | g2 | Advanced | Time | Intensity
| Polydispersity index | 33.25459 | % | [nm] | [%] | [%] | [%] | [%] | [%] | [%] | [s] |  |  | [s] | [kcounts/s]
| Intercept g1² | 0.7767781 |  | 0.2094742 | 0 | 0 | 0 | 0 | 0 | 0 | 2e-07 | 1.869983 |  | 0.1 | 864.58
| Baseline | 1.059546 |  | 0.2271467 | 0 | 0 | 0 | 0 | 0 | 0 | 2.2e-07 | 1.876268 |  | 0.2 | 450.52
| Mean intensity | 274.5158 | kcps | 0.2463101 | 0 | 0 | 0 | 0 | 0 | 0 | 2.4e-07 | 1.86434 |  | 0.3 | 306.73
| Absolute intensity | 1345.068 | kcps | 0.2670903 | 0 | 0 | 0 | 0 | 0 | 0 | 2.6e-07 | 1.868676 |  | 0.4 | 632.47
| Fit error | 0.0006549672 |  | 0.2896236 | 0 | 0 | 0 | 0 | 0 | 0 | 2.8e-07 | 1.867747 |  | 0.5 | 323.19
| Diffusion coefficient | 0.07253625 |  | 0.314058 | 0 | 0 | 0 | 0 | 0 | 0 | 3e-07 | 1.868714 |  | 0.6 | 368.58
Peak analysis volume | Peak volume 1 | 4414.637 | nm | 0.3405538 | 0 | 0 | 0 | 0 | 0 | 0 | 3.2e-07 | 1.865886 |  | 0.7 | 319.03
| Area volume 1 | 88.51193 | % | 0.369285 | 0 | 0 | 0 | 0 | 0 | 0 | 3.6e-07 | 1.867725 |  | 0.8 | 232.95
| Standard deviation volume 1 | 1202.104 | nm | 0.4004401 | 0 | 0 | 0 | 0 | 0 | 0 | 4e-07 | 1.868096 | 1.83631 | 0.9 | 792.74
| Peak volume 2 | 626.1402 | nm | 0.4342236 | 0 | 0 | 0 | 0 | 0 | 0 | 4.4e-07 | 1.858252 | 1.836308 | 1 | 391.89
| Area volume 2 | 11.48807 | % | 0.4708573 | 0 | 0 | 0 | 0 | 0 | 0 | 4.8e-07 | 1.863743 | 1.836307 | 1.1 | 717.84
| Standard deviation volume 2 | 137.2509 | nm | 0.5105816 | 0 | 0 | 0 | 0 | 0 | 0 | 5.2e-07 | 1.869414 | 1.836305 | 1.2 | 589.09
| Peak volume 3 |  |  | 0.5536573 | 0 | 0 | 0 | 0 | 0 | 0 | 5.6e-07 | 1.864205 | 1.836304 | 1.3 | 1069.91
| Area volume 3 |  |  | 0.6003672 | 0 | 0 | 0 | 0 | 0 | 0 | 6e-07 | 1.864998 | 1.836303 | 1.4 | 818.24
| Standard deviation volume 3 |  |  | 0.6510177 | 0 | 0 | 0 | 0 | 0 | 0 | 6.4e-07 | 1.861546 | 1.836301 | 1.5 | 836
Peak analysis intensity | Peak intensity 1 | 4428.056 | nm | 0.7059415 | 0 | 0 | 0 | 0 | 0 | 0 | 7.2e-07 | 1.861963 | 1.836298 | 1.6 | 688.68
| Area intensity 1 | 85.78951 | % | 0.7654989 | 0 | 0 | 0 | 0 | 0 | 0 | 8e-07 | 1.862 | 1.836295 | 1.7 | 675.49
| Standard deviation intensity 1 | 1198.25 | nm | 0.830081 | 0 | 0 | 0 | 0 | 0 | 0 | 8.8e-07 | 1.859371 | 1.836292 | 1.8 | 459.26
| Peak intensity 2 | 592.1603 | nm | 0.9001115 | 0 | 0 | 0 | 0 | 0 | 0 | 9.6e-07 | 1.861761 | 1.83629 | 1.9 | 1380.78
| Area intensity 2 | 14.21049 | % | 0.9760503 | 0 | 0 | 0 | 0 | 0 | 0 | 1.04e-06 | 1.861911 | 1.836287 | 2 | 1331.06
| Standard deviation intensity 2 | 136.0592 | nm | 1.058396 | 0 | 0 | 0 | 0 | 0 | 0 | 1.12e-06 | 1.86436 | 1.836284 | 2.1 | 1136.23
| Peak intensity 3 |  |  | 1.147688 | 0 | 0 | 0 | 0 | 0 | 0 | 1.2e-06 | 1.861557 | 1.836281 | 2.2 | 2026.77
| Area intensity 3 |  |  | 1.244514 | 0 | 0 | 0 | 0 | 0 | 0 | 1.28e-06 | 1.861627 | 1.836278 | 2.3 | 828.31
| Standard deviation intensity 3 |  |  | 1.349509 | 0 | 0 | 0 | 0 | 0 | 0 | 1.44e-06 | 1.860282 | 1.836272 | 2.4 | 1095.67
Peak analysis number | Peak number 1 | 542.8699 | nm | 1.463361 | 0 | 0 | 0 | 0 | 0 | 0 | 1.6e-06 | 1.859254 | 1.836266 | 2.5 | 339.87
| Area number 1 | 97.65696 | % | 1.586819 | 0 | 0 | 0 | 0 | 0 | 0 | 1.76e-06 | 1.861583 | 1.836261 | 2.6 | 605.42
| Standard deviation number 1 | 110.0792 | nm | 1.720693 | 0 | 0 | 0 | 0 | 0 | 0 | 1.92e-06 | 1.858428 | 1.836255 | 2.7 | 589.42
| Peak number 2 | 3667.447 | nm | 1.865861 | 0 | 0 | 0 | 0 | 0 | 0 | 2.08e-06 | 1.861256 | 1.836249 | 2.8 | 525.64
| Area number 2 | 2.343035 | % | 2.023276 | 0 | 0 | 0 | 0 | 0 | 0 | 2.24e-06 | 1.858733 | 1.836243 | 2.9 | 572.74
| Standard deviation number 2 | 782.5925 | nm | 2.193972 | 0 | 0 | 0 | 0 | 0 | 0 | 2.4e-06 | 1.859126 | 1.836238 | 3 | 644.75
| Peak number 3 |  |  | 2.379068 | 0 | 0 | 0 | 0 | 0 | 0 | 2.56e-06 | 1.85915 | 1.836232 | 3.1 | 242.95
| Area number 3 |  |  | 2.579781 | 0 | 0 | 0 | 0 | 0 | 0 | 2.88e-06 | 1.858411 | 1.83622 | 3.2 | 272.87
| Standard deviation number 3 |  |  | 2.797426 | 0 | 0 | 0 | 0 | 0 | 0 | 3.2e-06 | 1.857649 | 1.836209 | 3.3 | 659.06
D values | D10 volume | 756.0339 | nm | 3.033434 | 0 | 0 | 0 | 0 | 0 | 0 | 3.52e-06 | 1.859653 | 1.836197 | 3.4 | 870.59
| D50 volume | 3989.146 | nm | 3.289352 | 0 | 0 | 0 | 0 | 0 | 0 | 3.84e-06 | 1.858944 | 1.836186 | 3.5 | 480.39
| D90 volume | 5602.502 | nm | 3.566862 | 0 | 0 | 0 | 0 | 0 | 0 | 4.16e-06 | 1.858848 | 1.836174 | 3.6 | 389.9
| D10 intensity | 641.603 | nm | 3.867784 | 0 | 0 | 0 | 0 | 0 | 0 | 4.48e-06 | 1.85812 | 1.836162 | 3.7 | 274.1
| D50 intensity | 3953.268 | nm | 4.194093 | 0 | 0 | 0 | 0 | 0 | 0 | 4.8e-06 | 1.85995 | 1.836151 | 3.8 | 307.9
| D90 intensity | 5592.777 | nm | 4.547932 | 0 | 0 | 0 | 0 | 0 | 0 | 5.12e-06 | 1.858097 | 1.836139 | 3.9 | 538.72
| D10 number | 381.1825 | nm | 4.931622 | 0 | 0 | 0 | 0 | 0 | 0 | 5.76e-06 | 1.859146 | 1.836116 | 4 | 390.18
| D50 number | 508.2932 | nm | 5.347683 | 0 | 0 | 0 | 0 | 0 | 0 | 6.4e-06 | 1.85765 | 1.836093 | 4.1 | 203.29
| D90 number | 711.338 | nm | 5.798846 | 0 | 0 | 0 | 0 | 0 | 0 | 7.04e-06 | 1.858388 | 1.83607 | 4.2 | 127.49
| Undersize span volume (D90-D10)/D50 | 1.214914 |  | 6.288071 | 0 | 0 | 0 | 0 | 0 | 0 | 7.68e-06 | 1.857721 | 1.836047 | 4.3 | 190.87
| Undersize span intensity (D90-D10)/D50 | 1.252426 |  | 6.81857 | 0 | 0 | 0 | 0 | 0 | 0 | 8.32e-06 | 1.857657 | 1.836024 | 4.4 | 230.96
| Undersize span number (D90-D10)/D50 | 0.6495375 |  | 7.393825 | 0 | 0 | 0 | 0 | 0 | 0 | 8.96e-06 | 1.85805 | 1.836 | 4.5 | 1127.34
|  |  |  | 8.017613 | 0 | 0 | 0 | 0 | 0 | 0 | 9.6e-06 | 1.857647 | 1.835977 | 4.6 | 1652.54
Automatic values | Filter optical density | 0.6901768 |  | 8.694026 | 0 | 0 | 0 | 0 | 0 | 0 | 1.024e-05 | 1.857902 | 1.835954 | 4.7 | 818.83
| Focus position | 0.7915655 | mm | 9.427506 | 0 | 0 | 0 | 0 | 0 | 0 | 1.152e-05 | 1.857678 | 1.835908 | 4.8 | 259.91
| Auto run criteria | 0 | % | 10.22287 | 0 | 0 | 0 | 0 | 0 | 0 | 1.28e-05 | 1.856521 | 1.835862 | 4.9 | 183.01
| Transmittance | 39.01624 | % | 11.08533 | 0 | 0 | 0 | 0 | 0 | 0 | 1.408e-05 | 1.856396 | 1.835816 | 5 | 368.13
| Angle used | SideScatter |  | 12.02055 | 0 | 0 | 0 | 0 | 0 | 0 | 1.536e-05 | 1.857587 | 1.835769 | 5.1 | 250.54
| Processed runs | 30 |  | 13.03468 | 0 | 0 | 0 | 0 | 0 | 0 | 1.664e-05 | 1.856284 | 1.835723 | 5.2 | 437.09
|  |  |  | 14.13436 | 0 | 0 | 0 | 0 | 0 | 0 | 1.792e-05 | 1.857031 | 1.835677 | 5.3 | 546.43
Input parameters | General |  |  | 15.32682 | 0 | 0 | 0 | 0 | 0 | 0 | 1.92e-05 | 1.854802 | 1.835631 | 5.4 | 233.07
| Measurement cell | Quartz Low Volume |  | 16.61988 | 0 | 0 | 0 | 0 | 0 | 0 | 2.048e-05 | 1.855973 | 1.835584 | 5.5 | 178.86
| Measurement angle | SideScatter |  | 18.02204 | 0 | 0 | 0 | 0 | 0 | 0 | 2.304e-05 | 1.8554 | 1.835492 | 5.6 | 168.31
| Target temperature | 25 | °C | 19.54248 | 0 | 0 | 0 | 0 | 0 | 0 | 2.56e-05 | 1.854766 | 1.8354 | 5.7 | 160.8
| Equilibration time | 0h 00m 01s |  | 21.1912 | 0 | 0 | 0 | 0 | 0 | 0 | 2.816e-05 | 1.855414 | 1.835307 | 5.8 | 236.48
| Analysis model | General |  | 22.97902 | 0 | 0 | 0 | 0 | 0 | 0 | 3.072e-05 | 1.855309 | 1.835215 | 5.9 | 204.99
| Cumulant model | Advanced |  | 24.91767 | 0 | 0 | 0 | 0 | 0 | 0 | 3.328e-05 | 1.854544 | 1.835122 | 6 | 181.62
|  |  |  | 27.01987 | 0 | 0 | 0 | 0 | 0 | 0 | 3.584e-05 | 1.854482 | 1.83503 | 6.1 | 190.09
| Quality |  |  | 29.29943 | 0 | 0 | 0 | 0 | 0 | 0 | 3.84e-05 | 1.853904 | 1.834938 | 6.2 | 236.92
| Mode | Manual |  | 31.7713 | 0 | 0 | 0 | 0 | 0 | 0 | 4.096e-05 | 1.853704 | 1.834845 | 6.3 | 482.17
| Max. number of runs | 30 |  | 34.45172 | 0 | 0 | 0 | 0 | 0 | 0 | 4.608e-05 | 1.853078 | 1.83466 | 6.4 | 200.42
| Measurement time | 0h 00m 10s |  | 37.35827 | 0 | 0 | 0 | 0 | 0 | 0 | 5.12e-05 | 1.852556 | 1.834476 | 6.5 | 195.9
|  |  |  | 40.51004 | 0 | 0 | 0 | 0 | 0 | 0 | 5.632e-05 | 1.852414 | 1.834291 | 6.6 | 249.08
| Filter |  |  | 43.92771 | 0 | 0 | 0 | 0 | 0 | 0 | 6.144e-05 | 1.851358 | 1.834107 | 6.7 | 222.93
| Mode | Automatic |  | 47.63371 | 0 | 0 | 0 | 0 | 0 | 0 | 6.656e-05 | 1.851269 | 1.833922 | 6.8 | 519.06
| Optical density | 0 | mm | 51.65238 | 0 | 0 | 0 | 0 | 0 | 0 | 7.168e-05 | 1.850677 | 1.833738 | 6.9 | 332.72
|  |  |  | 56.01008 | 0 | 0 | 0 | 0 | 0 | 0 | 7.68e-05 | 1.849719 | 1.833553 | 7 | 342.68
| Focus |  |  | 60.73542 | 0 | 0 | 0 | 0 | 0 | 0 | 8.192e-05 | 1.849316 | 1.833369 | 7.1 | 284.97
| Mode | Automatic |  | 65.85943 | 0 | 0 | 0 | 0 | 0 | 0 | 9.216e-05 | 1.848751 | 1.833 | 7.2 | 235.18
| Position | 0 | mm | 71.41572 | 0 | 0 | 0 | 0 | 0 | 0 | 0.0001024 | 1.8481 | 1.832632 | 7.3 | 218.89
|  |  |  | 77.44078 | 0 | 0 | 0 | 0 | 0 | 0 | 0.00011264 | 1.847316 | 1.832263 | 7.4 | 133.36
| Material |  |  | 83.97414 | 0 | 0 | 0 | 0 | 0 | 0 | 0.00012288 | 1.846202 | 1.831895 | 7.5 | 364.46
| Name | Protein |  | 91.0587 | 0 | 0 | 0 | 0 | 0 | 0 | 0.00013312 | 1.84517 | 1.831527 | 7.6 | 412.6
| Refractive index | 1.4500 |  | 98.74096 | 0 | 0 | 0 | 0 | 0 | 0 | 0.00014336 | 1.844347 | 1.83116 | 7.7 | 584.56
| Absorption coefficient | 0.0010 | 1/m | 107.0713 | 0 | 0 | 0 | 0 | 0 | 0 | 0.0001536 | 1.84357 | 1.830792 | 7.8 | 603.36
|  |  |  | 116.1045 | 0 | 0 | 0 | 0 | 0 | 0 | 0.00016384 | 1.842762 | 1.830425 | 7.9 | 232.2
| Solvent |  |  | 125.8998 | 0 | 0 | 0 | 0 | 0 | 0 | 0.00018432 | 1.840832 | 1.82969 | 8 | 224.37
| Name | Water |  | 136.5214 | 0 | 0 | 0 | 0 | 0 | 0 | 0.0002048 | 1.838859 | 1.828957 | 8.1 | 365.02
| Refractive index | 1.330267 |  | 148.0392 | 0 | 0 | 0 | 0 | 0 | 0 | 0.00022528 | 1.837348 | 1.828224 | 8.2 | 212.17
| Viscosity | 0.8903083 | mPa.s | 160.5287 | 0 | 0 | 0 | 0 | 0 | 0 | 0.00024576 | 1.835533 | 1.827492 | 8.3 | 545.47
| Relative permittivity | 78.36815 |  | 174.0718 | 0 | 0 | 0 | 0 | 0 | 0 | 0.00026624 | 1.834071 | 1.82676 | 8.4 | 236.37
|  |  |  | 188.7576 | 0 | 0 | 0 | 0 | 0 | 0 | 0.00028672 | 1.832229 | 1.826029 | 8.5 | 232.91
Additional information | Measurement |  |  | 204.6823 | 0 | 0 | 0 | 0 | 0 | 0 | 0.0003072 | 1.83044 | 1.825299 | 8.6 | 182.41
| User | ns05g311hpxq7x2, nanosci05.lab nanosci05.lab |  | 221.9505 | 0 | 0 | 0 | 0 | 0 | 0 | 0.00032768 | 1.828729 | 1.82457 | 8.7 | 306.06
| Start time | 2021-10-04 13:16 |  | 240.6756 | 0 | 0 | 0 | 0 | 0 | 0 | 0.00036864 | 1.825508 | 1.823113 | 8.8 | 437.24
| Software version | 2.22.1 |  | 260.9804 | 0 | 0 | 0 | 0 | 0 | 0 | 0.0004096 | 1.822245 | 1.821659 | 8.9 | 797.25
| Computer name | NS05G311HPXQ7X2 |  | 282.9983 | 0 | 0 | 0 | 0 | 0 | 0 | 0.00045056 | 1.819167 | 1.820208 | 9 | 329.88
|  |  |  | 306.8737 | 0 | 0 | 0 | 0 | 0 | 0 | 0.00049152 | 1.815969 | 1.818759 | 9.1 | 398.9
| Instrument |  |  | 332.7634 | 0 | 0 | 0 | 0 | 0 | 0 | 0.00053248 | 1.812695 | 1.817314 | 9.2 | 239.63
| Type | Litesizer 500 |  | 360.8373 | 0.4186188 | 0.1454563 | 4.871515 | 0.4186188 | 0.1454563 | 4.871515 | 0.00057344 | 1.809764 | 1.815871 | 9.3 | 87.21
| Serial number | 82257682 |  | 391.2797 | 0.6942685 | 0.2921477 | 7.673725 | 1.112887 | 0.437604 | 12.54524 | 0.0006144 | 1.806775 | 1.814431 | 9.4 | 127.06
|  |  |  | 424.2904 | 0.9762825 | 0.4910448 | 10.11573 | 2.08917 | 0.9286488 | 22.66097 | 0.00065536 | 1.803921 | 1.812993 | 9.5 | 298.18
| Module |  |  | 460.086 | 1.242509 | 0.734405 | 11.86545 | 3.331678 | 1.663054 | 34.52642 | 0.00073728 | 1.798057 | 1.810126 | 9.6 | 497.36
| Type | FM10 |  | 498.9016 | 1.46927 | 1.001122 | 12.6855 | 4.800949 | 2.664176 | 47.21192 | 0.0008192 | 1.792488 | 1.807271 | 9.7 | 217.49
| Serial number | 82269241 |  | 540.9919 | 1.633214 | 1.257341 | 12.49529 | 6.434162 | 3.921516 | 59.70721 | 0.00090112 | 1.787091 | 1.804426 | 9.8 | 358.88
|  |  |  | 586.6333 | 1.713342 | 1.460898 | 11.38637 | 8.147505 | 5.382414 | 71.09358 | 0.00098304 | 1.781699 | 1.801592 | 9.9 | 199.64
|  |  |  | 636.1251 | 1.693058 | 1.568755 | 9.589434 | 9.840563 | 6.951169 | 80.68302 | 0.00106496 | 1.776651 | 1.798768 | 10 | 867.39
|  |  |  | 689.7925 | 1.562038 | 1.545477 | 7.409228 | 11.4026 | 8.496646 | 88.09225 | 0.00114688 | 1.771495 | 1.795956 | 10.1 | 844.94
|  |  |  | 747.9875 | 1.317751 | 1.370466 | 5.15289 | 12.72035 | 9.867112 | 93.24514 | 0.0012288 | 1.766806 | 1.793154 | 10.2 | 1133.12
|  |  |  | 811.0921 | 0.966472 | 1.042189 | 3.073277 | 13.68682 | 10.9093 | 96.31841 | 0.00131072 | 1.761984 | 1.790363 | 10.3 | 466.77
|  |  |  | 879.5207 | 0.5236659 | 0.5787728 | 1.338553 | 14.21049 | 11.48807 | 97.65696 | 0.00147456 | 1.752834 | 1.784812 | 10.4 | 458.39
|  |  |  | 953.7223 | 0 | 0 | 0 | 14.21049 | 11.48807 | 97.65696 | 0.0016384 | 1.743967 | 1.779304 | 10.5 | 262.35
|  |  |  | 1034.184 | 0 | 0 | 0 | 14.21049 | 11.48807 | 97.65696 | 0.00180224 | 1.735494 | 1.773837 | 10.6 | 332.89
|  |  |  | 1121.434 | 0 | 0 | 0 | 14.21049 | 11.48807 | 97.65696 | 0.00196608 | 1.727243 | 1.768412 | 10.7 | 178.07
|  |  |  | 1216.045 | 0 | 0 | 0 | 14.21049 | 11.48807 | 97.65696 | 0.00212992 | 1.719324 | 1.763028 | 10.8 | 235.7
|  |  |  | 1318.638 | 0 | 0 | 0 | 14.21049 | 11.48807 | 97.65696 | 0.00229376 | 1.711675 | 1.757685 | 10.9 | 498.11
|  |  |  | 1429.886 | 0 | 0 | 0 | 14.21049 | 11.48807 | 97.65696 | 0.0024576 | 1.704226 | 1.752383 | 11 | 765.63
|  |  |  | 1550.519 | 0 | 0 | 0 | 14.21049 | 11.48807 | 97.65696 | 0.00262144 | 1.697139 | 1.747121 | 11.1 | 248.91
|  |  |  | 1681.331 | 0 | 0 | 0 | 14.21049 | 11.48807 | 97.65696 | 0.00294912 | 1.683311 | 1.736716 | 11.2 | 512.19
|  |  |  | 1823.178 | 0 | 0 | 0 | 14.21049 | 11.48807 | 97.65696 | 0.0032768 | 1.670391 | 1.726469 | 11.3 | 369.85
|  |  |  | 1976.992 | 0 | 0 | 0 | 14.21049 | 11.48807 | 97.65696 | 0.00360448 | 1.658089 | 1.716377 | 11.4 | 716.69
|  |  |  | 2143.783 | 0 | 0 | 0 | 14.21049 | 11.48807 | 97.65696 | 0.00393216 | 1.646381 | 1.706437 | 11.5 | 417.84
|  |  |  | 2324.645 | 0.4357257 | 0.4668466 | 0.05847496 | 14.64622 | 11.95492 | 97.71544 | 0.00425984 | 1.635294 | 1.696648 | 11.6 | 808.41
|  |  |  | 2520.766 | 1.627867 | 1.734787 | 0.1704175 | 16.27408 | 13.68971 | 97.88586 | 0.00458752 | 1.624756 | 1.687007 | 11.7 | 846.42
|  |  |  | 2733.433 | 2.960811 | 3.13917 | 0.2418552 | 19.23489 | 16.82888 | 98.12771 | 0.0049152 | 1.614745 | 1.677512 | 11.8 | 290.54
|  |  |  | 2964.041 | 4.376593 | 4.616899 | 0.2789737 | 23.61149 | 21.44578 | 98.40669 | 0.00524288 | 1.60509 | 1.668161 | 11.9 | 499.62
|  |  |  | 3214.106 | 5.804507 | 6.091942 | 0.2886961 | 29.41599 | 27.53772 | 98.69538 | 0.00589824 | 1.586583 | 1.649881 | 12 | 499.88
|  |  |  | 3485.267 | 7.162086 | 7.477059 | 0.2778999 | 36.57808 | 35.01478 | 98.97328 | 0.0065536 | 1.569144 | 1.63215 | 12.1 | 192.07
|  |  |  | 3779.305 | 8.356236 | 8.67608 | 0.2529027 | 44.93431 | 43.69086 | 99.22618 | 0.00720896 | 1.55289 | 1.614951 | 12.2 | 322.87
|  |  |  | 4098.149 | 9.28451 | 9.586481 | 0.2191601 | 54.21882 | 53.27734 | 99.44534 | 0.00786432 | 1.537654 | 1.598269 | 12.3 | 347.95
|  |  |  | 4443.894 | 9.836535 | 10.1018 | 0.1811229 | 64.05536 | 63.37914 | 99.62647 | 0.00851968 | 1.522737 | 1.582088 | 12.4 | 1023.5
|  |  |  | 4818.807 | 9.895646 | 10.11332 | 0.1422135 | 73.95101 | 73.49246 | 99.76868 | 0.00917504 | 1.508634 | 1.566393 | 12.5 | 337.21
|  |  |  | 5225.35 | 9.340765 | 9.510413 | 0.1048863 | 83.29177 | 83.00287 | 99.87357 | 0.0098304 | 1.495546 | 1.55117 | 12.6 | 415.28
|  |  |  | 5666.192 | 8.04859 | 8.178737 | 0.07074211 | 91.34036 | 91.18161 | 99.94431 | 0.01048576 | 1.483251 | 1.536403 | 12.7 | 199.73
|  |  |  | 6144.226 | 5.896117 | 5.995742 | 0.04067308 | 97.23648 | 97.17735 | 99.98498 | 0.01179648 | 1.46025 | 1.508188 | 12.8 | 190.26
|  |  |  | 6662.59 | 2.763522 | 2.822648 | 0.01501735 | 100 | 100 | 100 | 0.0131072 | 1.439441 | 1.481642 | 12.9 | 125.11
|  |  |  | 7224.685 | 0 | 0 | 0 | 100 | 100 | 100 | 0.01441792 | 1.420644 | 1.456667 | 13 | 277.2
|  |  |  | 7834.203 | 0 | 0 | 0 | 100 | 100 | 100 | 0.01572864 | 1.403497 | 1.433169 | 13.1 | 403.38
|  |  |  | 8495.143 | 0 | 0 | 0 | 100 | 100 | 100 | 0.01703936 | 1.387774 | 1.411062 | 13.2 | 746.96
|  |  |  | 9211.844 | 0 | 0 | 0 | 100 | 100 | 100 | 0.01835008 | 1.373908 | 1.390263 | 13.3 | 318.32
|  |  |  | 9989.01 | 0 | 0 | 0 | 100 | 100 | 100 | 0.0196608 | 1.361984 | 1.370695 | 13.4 | 788.04
|  |  |  | 10831.74 | 0 | 0 | 0 | 100 | 100 | 100 | 0.02097152 | 1.350503 | 1.352284 | 13.5 | 1019.48
|  |  |  | 11745.57 | 0 | 0 | 0 | 100 | 100 | 100 | 0.02359296 | 1.328399 | 1.318667 | 13.6 | 605.52
|  |  |  | 12736.5 | 0 | 0 | 0 | 100 | 100 | 100 | 0.0262144 | 1.308353 | 1.28891 | 13.7 | 299.05
|  |  |  | 13811.03 | 0 | 0 | 0 | 100 | 100 | 100 | 0.02883584 | 1.290097 | 1.26257 | 13.8 | 318.66
|  |  |  | 14976.21 | 0 | 0 | 0 | 100 | 100 | 100 | 0.03145728 | 1.27302 | 1.239256 | 13.9 | 543.41
|  |  |  | 16239.69 | 0 | 0 | 0 | 100 | 100 | 100 | 0.03407872 | 1.258187 | 1.218618 | 14 | 368.39
|  |  |  | 17609.77 | 0 | 0 | 0 | 100 | 100 | 100 | 0.03670016 | 1.245915 | 1.200351 | 14.1 | 499.32
|  |  |  | 19095.43 | 0 | 0 | 0 | 100 | 100 | 100 | 0.0393216 | 1.233839 | 1.184181 | 14.2 | 406.67
[11 empty] | 0.04194304 | 1.222632 | 1.169868 | 14.3 | 305.83
[11 empty] | 0.04718592 | 1.205693 | 1.145985 | 14.4 | 202.32
[11 empty] | 0.0524288 | 1.190083 | 1.127272 | 14.5 | 286.97
[11 empty] | 0.05767168 | 1.176535 | 1.11261 | 14.6 | 282.2
[11 empty] | 0.06291456 | 1.164981 | 1.101122 | 14.7 | 615.26
[11 empty] | 0.06815744 | 1.156535 | 1.092122 | 14.8 | 215.34
[11 empty] | 0.07340032 | 1.14889 | 1.085069 | 14.9 | 311.27
[11 empty] | 0.0786432 | 1.140671 | 1.079544 | 15 | 628.73
[11 empty] | 0.08388608 | 1.136638 | 1.075215 | 15.1 | 502.7
[11 empty] | 0.09437184 | 1.131159 | 1.069165 | 15.2 | 647.98
[11 empty] | 0.1048576 | 1.121845 | 1.065451 | 15.3 | 332.5
[11 empty] | 0.11534336 | 1.112434 | 1.063171 | 15.4 | 294.14
[11 empty] | 0.12582912 | 1.109881 | 1.061772 | 15.5 | 806.77
[11 empty] | 0.13631488 | 1.105164 | 1.060912 | 15.6 | 409.55
[11 empty] | 0.14680064 | 1.098373 | 1.060385 | 15.7 | 803.37
[11 empty] | 0.1572864 | 1.087596 | 1.060061 | 15.8 | 624.79
[11 empty] | 0.16777216 | 1.083231 | 1.059862 | 15.9 | 262.75
[11 empty] | 0.18874368 | 1.086802 | 1.059665 | 16 | 335.28
[11 empty] | 0.2097152 | 1.077914 |  | 16.1 | 363.01
[11 empty] | 0.23068672 | 1.066385 |  | 16.2 | 378.09
[11 empty] | 0.25165824 | 1.066976 |  | 16.3 | 379.16
[11 empty] | 0.27262976 | 1.065356 |  | 16.4 | 606.15
[11 empty] | 0.29360128 | 1.067621 |  | 16.5 | 559.86
[11 empty] | 0.3145728 | 1.063064 |  | 16.6 | 646
[11 empty] | 0.33554432 | 1.059546 |  | 16.7 | 633.65
[11 empty] | 0.37748736 | 1.050907 |  | 16.8 | 817.07
[11 empty] | 0.4194304 | 1.043194 |  | 16.9 | 809.95
[11 empty] | 0.46137344 | 1.04245 |  | 17 | 566.5
[11 empty] | 0.50331648 | 1.051613 |  | 17.1 | 891.88
[11 empty] | 0.54525952 | 1.05209 |  | 17.2 | 780.32
[11 empty] | 0.58720256 | 1.054645 |  | 17.3 | 390.39
[11 empty] | 0.6291456 | 1.059353 |  | 17.4 | 298.91
[11 empty] | 0.67108864 | 1.049463 |  | 17.5 | 689.77
[11 empty] | 0.75497472 | 1.024191 |  | 17.6 | 579.92
[11 empty] | 0.8388608 | 1.025478 |  | 17.7 | 793.46
[11 empty] | 0.92274688 | 1.009489 |  | 17.8 | 1291.65
[11 empty] | 1.00663296 | 1.004902 |  | 17.9 | 1208.71
[11 empty] | 1.09051904 | 1.021041 |  | 18 | 481.72
[11 empty] | 1.17440512 | 1.0117 |  | 18.1 | 363.06
[11 empty] | 1.2582912 | 1.002707 |  | 18.2 | 976.94
[11 empty] | 1.34217728 | 0.9928835 |  | 18.3 | 683.5
[11 empty] | 1.50994944 | 0.9828312 |  | 18.4 | 1148.15
[11 empty] | 1.6777216 | 0.9921461 |  | 18.5 | 1123.97
[11 empty] | 1.84549376 | 0.9931413 |  | 18.6 | 895.34
[11 empty] | 2.01326592 | 0.9798672 |  | 18.7 | 629.77
[11 empty] | 2.18103808 | 0.989524 |  | 18.8 | 409.2
[11 empty] | 2.34881024 | 0.9969236 |  | 18.9 | 493.45
[11 empty] | 2.5165824 | 0.9891424 |  | 19 | 759.28
[11 empty] | 2.68435456 | 0.9746295 |  | 19.1 | 1079.26
[11 empty] | 3.01989888 | 0.9884007 |  | 19.2 | 801.34
[11 empty] | 3.3554432 | 0.9625059 |  | 19.3 | 804.41
[11 empty] | 3.69098752 | 0.9277267 |  | 19.4 | 662.25
[11 empty] | 4.02653184 | 0.9401291 |  | 19.5 | 280.29
[11 empty] | 4.36207616 | 0.9583949 |  | 19.6 | 605.75
[11 empty] | 4.69762048 | 0.9587849 |  | 19.7 | 504.8
[11 empty] | 5.0331648 | 0.9601049 |  | 19.8 | 722.56
[11 empty] | 5.36870912 | 0.9682839 |  | 19.9 | 1503
[11 empty] | 6.03979776 | 0.9789628 |  | 20 | 640.37
[11 empty] | 6.7108864 | 0.9923816 |  | 20.1 | 386.23
[11 empty] | 7.38197504 | 1.074551 |  | 20.2 | 272.53
[11 empty] | 8.05306368 | 1.07778 |  | 20.3 | 193.46
[14 empty] | 20.4 | 1496.62
[14 empty] | 20.5 | 1595.86
[14 empty] | 20.6 | 464.63
[14 empty] | 20.7 | 939.99
[14 empty] | 20.8 | 489.81
[14 empty] | 20.9 | 976.25
[14 empty] | 21 | 1613.97
[14 empty] | 21.1 | 1513.71
[14 empty] | 21.2 | 696.63
[14 empty] | 21.3 | 396.81
[14 empty] | 21.4 | 652.92
[14 empty] | 21.5 | 282.27
[14 empty] | 21.6 | 529.75
[14 empty] | 21.7 | 560.31
[14 empty] | 21.8 | 369.64
[14 empty] | 21.9 | 196.22
[14 empty] | 22 | 459.56
[14 empty] | 22.1 | 336.93
[14 empty] | 22.2 | 1057.3
[14 empty] | 22.3 | 335.76
[14 empty] | 22.4 | 502.58
[14 empty] | 22.5 | 552.84
[14 empty] | 22.6 | 475.54
[14 empty] | 22.7 | 341.38
[14 empty] | 22.8 | 417.72
[14 empty] | 22.9 | 709.69
[14 empty] | 23 | 398.42
[14 empty] | 23.1 | 533.05
[14 empty] | 23.2 | 754.35
[14 empty] | 23.3 | 1262.59
[14 empty] | 23.4 | 459.38
[14 empty] | 23.5 | 862.12
[14 empty] | 23.6 | 308.19
[14 empty] | 23.7 | 215.05
[14 empty] | 23.8 | 411.92
[14 empty] | 23.9 | 166.36
[14 empty] | 24 | 144.02
[14 empty] | 24.1 | 352.11
[14 empty] | 24.2 | 377.91
[14 empty] | 24.3 | 295.04
[14 empty] | 24.4 | 240.6
[14 empty] | 24.5 | 325.69
[14 empty] | 24.6 | 352.82
[14 empty] | 24.7 | 297.35
[14 empty] | 24.8 | 492.05
[14 empty] | 24.9 | 189.6
[14 empty] | 25 | 216.09
[14 empty] | 25.1 | 179.35
[14 empty] | 25.2 | 365.48
[14 empty] | 25.3 | 252.29
[14 empty] | 25.4 | 186.15
[14 empty] | 25.5 | 218.56
[14 empty] | 25.6 | 332.49
[14 empty] | 25.7 | 307.53
[14 empty] | 25.8 | 534.71
[14 empty] | 25.9 | 892.2
[14 empty] | 26 | 392.86
[14 empty] | 26.1 | 705.32
[14 empty] | 26.2 | 240.28
[14 empty] | 26.3 | 418.11
[14 empty] | 26.4 | 293.78
[14 empty] | 26.5 | 120.52
[14 empty] | 26.6 | 137.32
[14 empty] | 26.7 | 76.5
[14 empty] | 26.8 | 127.85
[14 empty] | 26.9 | 135.54
[14 empty] | 27 | 175.32
[14 empty] | 27.1 | 352.13
[14 empty] | 27.2 | 126.12
[14 empty] | 27.3 | 305.32
[14 empty] | 27.4 | 222.62
[14 empty] | 27.5 | 361.04
[14 empty] | 27.6 | 656
[14 empty] | 27.7 | 790.21
[14 empty] | 27.8 | 755.29
[14 empty] | 27.9 | 683.01
[14 empty] | 28 | 458.05
[14 empty] | 28.1 | 644.7
[14 empty] | 28.2 | 257.36
[14 empty] | 28.3 | 442.23
[14 empty] | 28.4 | 147.24
[14 empty] | 28.5 | 131.51
[14 empty] | 28.6 | 201.96
[14 empty] | 28.7 | 569.76
[14 empty] | 28.8 | 170.47
[14 empty] | 28.9 | 840.94
[14 empty] | 29 | 1102.35
[14 empty] | 29.1 | 263.6
[14 empty] | 29.2 | 301.75
[14 empty] | 29.3 | 237.16
[14 empty] | 29.4 | 730.4
[14 empty] | 29.5 | 557.52
[14 empty] | 29.6 | 158.46
[14 empty] | 29.7 | 222.07
[14 empty] | 29.8 | 477.6
[14 empty] | 29.9 | 1543.44
[14 empty] | 30 | 831.42
[14 empty] | 30.1 | 476.87
[14 empty] | 30.2 | 487.87
[14 empty] | 30.3 | 314.79
[14 empty] | 30.4 | 411.16
[14 empty] | 30.5 | 631.99
[14 empty] | 30.6 | 521.65
[14 empty] | 30.7 | 125.28
[14 empty] | 30.8 | 415.9
[14 empty] | 30.9 | 92.68
[14 empty] | 31 | 239.15
[14 empty] | 31.1 | 213.27
[14 empty] | 31.2 | 271
[14 empty] | 31.3 | 151.04
[14 empty] | 31.4 | 125.33
[14 empty] | 31.5 | 554.25
[14 empty] | 31.6 | 468.45
[14 empty] | 31.7 | 471.4
[14 empty] | 31.8 | 280.12
[14 empty] | 31.9 | 354.61
[14 empty] | 32 | 188
[14 empty] | 32.1 | 296.51
[14 empty] | 32.2 | 251.69
[14 empty] | 32.3 | 381.87
[14 empty] | 32.4 | 344.23
[14 empty] | 32.5 | 657.66
[14 empty] | 32.6 | 327.94
[14 empty] | 32.7 | 671.68
[14 empty] | 32.8 | 1009.22
[14 empty] | 32.9 | 904.37
[14 empty] | 33 | 489.57
[14 empty] | 33.1 | 406.52
[14 empty] | 33.2 | 297.01
[14 empty] | 33.3 | 463.88
[14 empty] | 33.4 | 674.54
[14 empty] | 33.5 | 222.98
[14 empty] | 33.6 | 629.96
[14 empty] | 33.7 | 133.6
[14 empty] | 33.8 | 163.15
[14 empty] | 33.9 | 140.95
[14 empty] | 34 | 372.11
[14 empty] | 34.1 | 234.43
[14 empty] | 34.2 | 117.45
[14 empty] | 34.3 | 79.15
[14 empty] | 34.4 | 86.78
[14 empty] | 34.5 | 125.55
[14 empty] | 34.6 | 101.45
[14 empty] | 34.7 | 208.36
[14 empty] | 34.8 | 162.51
[14 empty] | 34.9 | 323.21
[14 empty] | 35 | 218.42
[14 empty] | 35.1 | 376.47
[14 empty] | 35.2 | 157.57
[14 empty] | 35.3 | 163.38
[14 empty] | 35.4 | 133.11
[14 empty] | 35.5 | 196.25
[14 empty] | 35.6 | 263.4
[14 empty] | 35.7 | 85.72
[14 empty] | 35.8 | 76.52
[14 empty] | 35.9 | 163.84
[14 empty] | 36 | 227.39
[14 empty] | 36.1 | 82.6
[14 empty] | 36.2 | 112.12
[14 empty] | 36.3 | 100.33
[14 empty] | 36.4 | 139.45
[14 empty] | 36.5 | 104.12
[14 empty] | 36.6 | 243.24
[14 empty] | 36.7 | 216.72
[14 empty] | 36.8 | 228.5
[14 empty] | 36.9 | 190.17
[14 empty] | 37 | 188.15
[14 empty] | 37.1 | 280.07
[14 empty] | 37.2 | 273.27
[14 empty] | 37.3 | 735.8
[14 empty] | 37.4 | 251.08
[14 empty] | 37.5 | 405.42
[14 empty] | 37.6 | 477.49
[14 empty] | 37.7 | 361.4
[14 empty] | 37.8 | 342.31
[14 empty] | 37.9 | 204.37
[14 empty] | 38 | 306.95
[14 empty] | 38.1 | 219.75
[14 empty] | 38.2 | 207.73
[14 empty] | 38.3 | 206.52
[14 empty] | 38.4 | 378.52
[14 empty] | 38.5 | 207.1
[14 empty] | 38.6 | 166.12
[14 empty] | 38.7 | 82.8
[14 empty] | 38.8 | 334.63
[14 empty] | 38.9 | 586.43
[14 empty] | 39 | 116.76
[14 empty] | 39.1 | 75.14
[14 empty] | 39.2 | 141.62
[14 empty] | 39.3 | 138.88
[14 empty] | 39.4 | 450.5
[14 empty] | 39.5 | 185.23
[14 empty] | 39.6 | 322.9
[14 empty] | 39.7 | 448.31
[14 empty] | 39.8 | 623.16
[14 empty] | 39.9 | 869.43
[14 empty] | 40 | 662.69
[14 empty] | 40.1 | 174.05
[14 empty] | 40.2 | 298.56
[14 empty] | 40.3 | 388.76
[14 empty] | 40.4 | 473.82
[14 empty] | 40.5 | 336.86
[14 empty] | 40.6 | 516.8
[14 empty] | 40.7 | 161.41
[14 empty] | 40.8 | 341.57
[14 empty] | 40.9 | 231.64
[14 empty] | 41 | 203.53
[14 empty] | 41.1 | 190.3
[14 empty] | 41.2 | 138.67
[14 empty] | 41.3 | 95.23
[14 empty] | 41.4 | 117.76
[14 empty] | 41.5 | 131.5
[14 empty] | 41.6 | 181.48
[14 empty] | 41.7 | 275.01
[14 empty] | 41.8 | 374.82
[14 empty] | 41.9 | 333.4
[14 empty] | 42 | 247.05
[14 empty] | 42.1 | 720.89
[14 empty] | 42.2 | 416.3
[14 empty] | 42.3 | 479.92
[14 empty] | 42.4 | 448.8
[14 empty] | 42.5 | 347.58
[14 empty] | 42.6 | 219.34
[14 empty] | 42.7 | 529.52
[14 empty] | 42.8 | 460.42
[14 empty] | 42.9 | 456.21
[14 empty] | 43 | 376.16
[14 empty] | 43.1 | 443.44
[14 empty] | 43.2 | 337.58
[14 empty] | 43.3 | 186.53
[14 empty] | 43.4 | 134.14
[14 empty] | 43.5 | 154.62
[14 empty] | 43.6 | 143.93
[14 empty] | 43.7 | 84.99
[14 empty] | 43.8 | 260.75
[14 empty] | 43.9 | 167.99
[14 empty] | 44 | 136.42
[14 empty] | 44.1 | 98.31
[14 empty] | 44.2 | 77.17
[14 empty] | 44.3 | 153.95
[14 empty] | 44.4 | 81.14
[14 empty] | 44.5 | 61.68
[14 empty] | 44.6 | 86.2
[14 empty] | 44.7 | 162.42
[14 empty] | 44.8 | 69.07
[14 empty] | 44.9 | 73.49
[14 empty] | 45 | 79.29
[14 empty] | 45.1 | 75.28
[14 empty] | 45.2 | 120.45
[14 empty] | 45.3 | 104.87
[14 empty] | 45.4 | 120.97
[14 empty] | 45.5 | 116.94
[14 empty] | 45.6 | 70.73
[14 empty] | 45.7 | 91.7
[14 empty] | 45.8 | 114.79
[14 empty] | 45.9 | 158.48
[14 empty] | 46 | 111.88
[14 empty] | 46.1 | 354.65
[14 empty] | 46.2 | 132.82
[14 empty] | 46.3 | 79.27
[14 empty] | 46.4 | 204.35
[14 empty] | 46.5 | 174.74
[14 empty] | 46.6 | 149.38
[14 empty] | 46.7 | 178.71
[14 empty] | 46.8 | 267.17
[14 empty] | 46.9 | 306.84
[14 empty] | 47 | 114.1
[14 empty] | 47.1 | 250.17
[14 empty] | 47.2 | 552.4
[14 empty] | 47.3 | 112.64
[14 empty] | 47.4 | 75.75
[14 empty] | 47.5 | 60.56
[14 empty] | 47.6 | 154.64
[14 empty] | 47.7 | 273.11
[14 empty] | 47.8 | 148.66
[14 empty] | 47.9 | 171.59
[14 empty] | 48 | 118.46
[14 empty] | 48.1 | 349.18
[14 empty] | 48.2 | 304.11
[14 empty] | 48.3 | 156.06
[14 empty] | 48.4 | 150.39
[14 empty] | 48.5 | 149.55
[14 empty] | 48.6 | 201.93
[14 empty] | 48.7 | 210.29
[14 empty] | 48.8 | 175.17
[14 empty] | 48.9 | 180.82
[14 empty] | 49 | 273.29
[14 empty] | 49.1 | 190.45
[14 empty] | 49.2 | 173.47
[14 empty] | 49.3 | 100.2
[14 empty] | 49.4 | 118.09
[14 empty] | 49.5 | 155.34
[14 empty] | 49.6 | 230.16
[14 empty] | 49.7 | 175.85
[14 empty] | 49.8 | 122.75
[14 empty] | 49.9 | 62.81
[14 empty] | 50 | 177.73
[14 empty] | 50.1 | 206.67
[14 empty] | 50.2 | 83.53
[14 empty] | 50.3 | 287.23
[14 empty] | 50.4 | 129.03
[14 empty] | 50.5 | 138.54
[14 empty] | 50.6 | 296.98
[14 empty] | 50.7 | 212.26
[14 empty] | 50.8 | 227.32
[14 empty] | 50.9 | 228.74
[14 empty] | 51 | 285.65
[14 empty] | 51.1 | 209.52
[14 empty] | 51.2 | 449.86
[14 empty] | 51.3 | 264.77
[14 empty] | 51.4 | 234.14
[14 empty] | 51.5 | 206.79
[14 empty] | 51.6 | 306.41
[14 empty] | 51.7 | 74.96
[14 empty] | 51.8 | 218.85
[14 empty] | 51.9 | 182.01
[14 empty] | 52 | 156.09
[14 empty] | 52.1 | 95.81
[14 empty] | 52.2 | 221.22
[14 empty] | 52.3 | 173.71
[14 empty] | 52.4 | 138.74
[14 empty] | 52.5 | 112.83
[14 empty] | 52.6 | 86.03
[14 empty] | 52.7 | 108.35
[14 empty] | 52.8 | 192.73
[14 empty] | 52.9 | 142.91
[14 empty] | 53 | 269.79
[14 empty] | 53.1 | 438.47
[14 empty] | 53.2 | 439.27
[14 empty] | 53.3 | 369.64
[14 empty] | 53.4 | 239.23
[14 empty] | 53.5 | 234.88
[14 empty] | 53.6 | 139.51
[14 empty] | 53.7 | 190.17
[14 empty] | 53.8 | 114.39
[14 empty] | 53.9 | 112.78
[14 empty] | 54 | 259.09
[14 empty] | 54.1 | 583.09
[14 empty] | 54.2 | 422.86
[14 empty] | 54.3 | 177.03
[14 empty] | 54.4 | 356.54
[14 empty] | 54.5 | 400.16
[14 empty] | 54.6 | 321.47
[14 empty] | 54.7 | 555.19
[14 empty] | 54.8 | 206.47
[14 empty] | 54.9 | 185.89
[14 empty] | 55 | 329.97
[14 empty] | 55.1 | 142.79
[14 empty] | 55.2 | 264.54
[14 empty] | 55.3 | 155.9
[14 empty] | 55.4 | 211.76
[14 empty] | 55.5 | 254.04
[14 empty] | 55.6 | 359.55
[14 empty] | 55.7 | 416.32
[14 empty] | 55.8 | 423.93
[14 empty] | 55.9 | 361.01
[14 empty] | 56 | 381.26
[14 empty] | 56.1 | 612.72
[14 empty] | 56.2 | 191.15
[14 empty] | 56.3 | 66.59
[14 empty] | 56.4 | 137.11
[14 empty] | 56.5 | 66.58
[14 empty] | 56.6 | 103.44
[14 empty] | 56.7 | 156.12
[14 empty] | 56.8 | 147.49
[14 empty] | 56.9 | 195.94
[14 empty] | 57 | 244.25
[14 empty] | 57.1 | 122.16
[14 empty] | 57.2 | 73.7
[14 empty] | 57.3 | 102.04
[14 empty] | 57.4 | 154.97
[14 empty] | 57.5 | 126.48
[14 empty] | 57.6 | 258.4
[14 empty] | 57.7 | 584.9
[14 empty] | 57.8 | 326.22
[14 empty] | 57.9 | 264.88
[14 empty] | 58 | 130.73
[14 empty] | 58.1 | 138.28
[14 empty] | 58.2 | 120.64
[14 empty] | 58.3 | 145.65
[14 empty] | 58.4 | 132.45
[14 empty] | 58.5 | 245.02
[14 empty] | 58.6 | 184
[14 empty] | 58.7 | 249.25
[14 empty] | 58.8 | 192.26
[14 empty] | 58.9 | 357.97
[14 empty] | 59 | 238.63
[14 empty] | 59.1 | 176.82
[14 empty] | 59.2 | 141.89
[14 empty] | 59.3 | 126.86
[14 empty] | 59.4 | 252.82
[14 empty] | 59.5 | 473.06
[14 empty] | 59.6 | 450.03
[14 empty] | 59.7 | 290.48
[14 empty] | 59.8 | 276.93
[14 empty] | 59.9 | 278.82
[14 empty] | 60 | 522.29
[14 empty] | 60.1 | 152.82
[14 empty] | 60.2 | 183.14
[14 empty] | 60.3 | 283.19
[14 empty] | 60.4 | 235.42
[14 empty] | 60.5 | 140.89
[14 empty] | 60.6 | 206.49
[14 empty] | 60.7 | 94.11
[14 empty] | 60.8 | 96.25
[14 empty] | 60.9 | 53.76
[14 empty] | 61 | 105.1
[14 empty] | 61.1 | 104.22
[14 empty] | 61.2 | 195.31
[14 empty] | 61.3 | 54.3
[14 empty] | 61.4 | 93.69
[14 empty] | 61.5 | 151.35
[14 empty] | 61.6 | 93.1
[14 empty] | 61.7 | 145.23
[14 empty] | 61.8 | 330.31
[14 empty] | 61.9 | 105.06
[14 empty] | 62 | 230.43
[14 empty] | 62.1 | 149.6
[14 empty] | 62.2 | 80.61
[14 empty] | 62.3 | 241.13
[14 empty] | 62.4 | 332.68
[14 empty] | 62.5 | 189.04
[14 empty] | 62.6 | 242.15
[14 empty] | 62.7 | 123.91
[14 empty] | 62.8 | 122.75
[14 empty] | 62.9 | 95.87
[14 empty] | 63 | 201.5
[14 empty] | 63.1 | 494.52
[14 empty] | 63.2 | 246
[14 empty] | 63.3 | 102.42
[14 empty] | 63.4 | 114.63
[14 empty] | 63.5 | 363.42
[14 empty] | 63.6 | 155.55
[14 empty] | 63.7 | 110.92
[14 empty] | 63.8 | 130.49
[14 empty] | 63.9 | 161.8
[14 empty] | 64 | 98.51
[14 empty] | 64.1 | 176.32
[14 empty] | 64.2 | 200.78
[14 empty] | 64.3 | 66.67
[14 empty] | 64.4 | 193.97
[14 empty] | 64.5 | 100.21
[14 empty] | 64.6 | 60.38
[14 empty] | 64.7 | 139.67
[14 empty] | 64.8 | 158.98
[14 empty] | 64.9 | 193.05
[14 empty] | 65 | 66.61
[14 empty] | 65.1 | 128.56
[14 empty] | 65.2 | 90.42
[14 empty] | 65.3 | 124.79
[14 empty] | 65.4 | 172.97
[14 empty] | 65.5 | 145.51
[14 empty] | 65.6 | 270.88
[14 empty] | 65.7 | 154.08
[14 empty] | 65.8 | 266.27
[14 empty] | 65.9 | 246.24
[14 empty] | 66 | 196.71
[14 empty] | 66.1 | 240.58
[14 empty] | 66.2 | 131.07
[14 empty] | 66.3 | 114.99
[14 empty] | 66.4 | 90.56
[14 empty] | 66.5 | 73.03
[14 empty] | 66.6 | 113.04
[14 empty] | 66.7 | 75.52
[14 empty] | 66.8 | 139.29
[14 empty] | 66.9 | 152.45
[14 empty] | 67 | 76.05
[14 empty] | 67.1 | 64.96
[14 empty] | 67.2 | 109.85
[14 empty] | 67.3 | 90.48
[14 empty] | 67.4 | 76.59
[14 empty] | 67.5 | 178.13
[14 empty] | 67.6 | 215.53
[14 empty] | 67.7 | 210.11
[14 empty] | 67.8 | 257.07
[14 empty] | 67.9 | 160.33
[14 empty] | 68 | 130.2
[14 empty] | 68.1 | 212.73
[14 empty] | 68.2 | 229.27
[14 empty] | 68.3 | 118.19
[14 empty] | 68.4 | 172.25
[14 empty] | 68.5 | 95.67
[14 empty] | 68.6 | 51.63
[14 empty] | 68.7 | 145.76
[14 empty] | 68.8 | 156.08
[14 empty] | 68.9 | 144.45
[14 empty] | 69 | 126.44
[14 empty] | 69.1 | 206
[14 empty] | 69.2 | 76.06
[14 empty] | 69.3 | 112.33
[14 empty] | 69.4 | 63.67
[14 empty] | 69.5 | 93
[14 empty] | 69.6 | 98.03
[14 empty] | 69.7 | 107.29
[14 empty] | 69.8 | 116.03
[14 empty] | 69.9 | 214.42
[14 empty] | 70 | 206.78
[14 empty] | 70.1 | 116.3
[14 empty] | 70.2 | 194.64
[14 empty] | 70.3 | 126.39
[14 empty] | 70.4 | 175.85
[14 empty] | 70.5 | 158.67
[14 empty] | 70.6 | 80.41
[14 empty] | 70.7 | 93.85
[14 empty] | 70.8 | 265.6
[14 empty] | 70.9 | 149.64
[14 empty] | 71 | 162.59
[14 empty] | 71.1 | 304.93
[14 empty] | 71.2 | 66.61
[14 empty] | 71.3 | 132.63
[14 empty] | 71.4 | 147.8
[14 empty] | 71.5 | 297.73
[14 empty] | 71.6 | 217.65
[14 empty] | 71.7 | 151.79
[14 empty] | 71.8 | 177.85
[14 empty] | 71.9 | 123.04
[14 empty] | 72 | 54.02
[14 empty] | 72.1 | 123.01
[14 empty] | 72.2 | 65.22
[14 empty] | 72.3 | 114.26
[14 empty] | 72.4 | 273.52
[14 empty] | 72.5 | 162.75
[14 empty] | 72.6 | 249.02
[14 empty] | 72.7 | 194.69
[14 empty] | 72.8 | 108.08
[14 empty] | 72.9 | 119.9
[14 empty] | 73 | 188.02
[14 empty] | 73.1 | 250.46
[14 empty] | 73.2 | 290.29
[14 empty] | 73.3 | 179.32
[14 empty] | 73.4 | 90.19
[14 empty] | 73.5 | 143.83
[14 empty] | 73.6 | 117.48
[14 empty] | 73.7 | 133.25
[14 empty] | 73.8 | 45.54
[14 empty] | 73.9 | 127.32
[14 empty] | 74 | 115.71
[14 empty] | 74.1 | 102.47
[14 empty] | 74.2 | 87.62
[14 empty] | 74.3 | 179.45
[14 empty] | 74.4 | 180.04
[14 empty] | 74.5 | 179.86
[14 empty] | 74.6 | 131.05
[14 empty] | 74.7 | 90.4
[14 empty] | 74.8 | 125.38
[14 empty] | 74.9 | 278.13
[14 empty] | 75 | 198.74
[14 empty] | 75.1 | 85.31
[14 empty] | 75.2 | 60.63
[14 empty] | 75.3 | 132.16
[14 empty] | 75.4 | 185.37
[14 empty] | 75.5 | 85.81
[14 empty] | 75.6 | 60.37
[14 empty] | 75.7 | 91.13
[14 empty] | 75.8 | 56.82
[14 empty] | 75.9 | 111.17
[14 empty] | 76 | 236.03
[14 empty] | 76.1 | 236.06
[14 empty] | 76.2 | 95.21
[14 empty] | 76.3 | 275.82
[14 empty] | 76.4 | 168.83
[14 empty] | 76.5 | 115.32
[14 empty] | 76.6 | 161.73
[14 empty] | 76.7 | 215.85
[14 empty] | 76.8 | 185.57
[14 empty] | 76.9 | 164.76
[14 empty] | 77 | 177.66
[14 empty] | 77.1 | 217.48
[14 empty] | 77.2 | 130.7
[14 empty] | 77.3 | 231.48
[14 empty] | 77.4 | 287.73
[14 empty] | 77.5 | 128.28
[14 empty] | 77.6 | 69.91
[14 empty] | 77.7 | 134.78
[14 empty] | 77.8 | 188.99
[14 empty] | 77.9 | 159.12
[14 empty] | 78 | 91.89
[14 empty] | 78.1 | 116.23
[14 empty] | 78.2 | 88.84
[14 empty] | 78.3 | 49.5
[14 empty] | 78.4 | 106.9
[14 empty] | 78.5 | 134.3
[14 empty] | 78.6 | 89.96
[14 empty] | 78.7 | 73.23
[14 empty] | 78.8 | 81.29
[14 empty] | 78.9 | 69.21
[14 empty] | 79 | 94.28
[14 empty] | 79.1 | 74.39
[14 empty] | 79.2 | 98.73
[14 empty] | 79.3 | 181.69
[14 empty] | 79.4 | 186.14
[14 empty] | 79.5 | 115.76
[14 empty] | 79.6 | 171.59
[14 empty] | 79.7 | 192.43
[14 empty] | 79.8 | 108.72
[14 empty] | 79.9 | 124.91
[14 empty] | 80 | 97.86
[14 empty] | 80.1 | 175.35
[14 empty] | 80.2 | 83.08
[14 empty] | 80.3 | 128.36
[14 empty] | 80.4 | 114.09
[14 empty] | 80.5 | 210.66
[14 empty] | 80.6 | 166.26
[14 empty] | 80.7 | 127.6
[14 empty] | 80.8 | 524.99
[14 empty] | 80.9 | 280.42
[14 empty] | 81 | 191.37
[14 empty] | 81.1 | 130.35
[14 empty] | 81.2 | 224.59
[14 empty] | 81.3 | 96.26
[14 empty] | 81.4 | 55.89
[14 empty] | 81.5 | 113.47
[14 empty] | 81.6 | 72.61
[14 empty] | 81.7 | 63.62
[14 empty] | 81.8 | 95.21
[14 empty] | 81.9 | 77.97
[14 empty] | 82 | 69.86
[14 empty] | 82.1 | 55.79
[14 empty] | 82.2 | 100.34
[14 empty] | 82.3 | 39.63
[14 empty] | 82.4 | 59.34
[14 empty] | 82.5 | 95.32
[14 empty] | 82.6 | 85.19
[14 empty] | 82.7 | 54.96
[14 empty] | 82.8 | 45.7
[14 empty] | 82.9 | 133.48
[14 empty] | 83 | 145.77
[14 empty] | 83.1 | 146.56
[14 empty] | 83.2 | 68.9
[14 empty] | 83.3 | 135.64
[14 empty] | 83.4 | 93.69
[14 empty] | 83.5 | 85.44
[14 empty] | 83.6 | 199.2
[14 empty] | 83.7 | 238.87
[14 empty] | 83.8 | 235.53
[14 empty] | 83.9 | 103.64
[14 empty] | 84 | 78.23
[14 empty] | 84.1 | 102.97
[14 empty] | 84.2 | 74.13
[14 empty] | 84.3 | 163.77
[14 empty] | 84.4 | 98.61
[14 empty] | 84.5 | 75.02
[14 empty] | 84.6 | 83.39
[14 empty] | 84.7 | 232.89
[14 empty] | 84.8 | 134.39
[14 empty] | 84.9 | 97.97
[14 empty] | 85 | 96.16
[14 empty] | 85.1 | 135.32
[14 empty] | 85.2 | 136.24
[14 empty] | 85.3 | 101.82
[14 empty] | 85.4 | 133.43
[14 empty] | 85.5 | 140.07
[14 empty] | 85.6 | 119.59
[14 empty] | 85.7 | 122.55
[14 empty] | 85.8 | 138.47
[14 empty] | 85.9 | 123.6
[14 empty] | 86 | 231.88
[14 empty] | 86.1 | 267.49
[14 empty] | 86.2 | 231.07
[14 empty] | 86.3 | 130.93
[14 empty] | 86.4 | 226.09
[14 empty] | 86.5 | 141.98
[14 empty] | 86.6 | 161.96
[14 empty] | 86.7 | 304.96
[14 empty] | 86.8 | 87.36
[14 empty] | 86.9 | 116.55
[14 empty] | 87 | 115.35
[14 empty] | 87.1 | 148.31
[14 empty] | 87.2 | 92.41
[14 empty] | 87.3 | 107.19
[14 empty] | 87.4 | 105.58
[14 empty] | 87.5 | 188.1
[14 empty] | 87.6 | 112.14
[14 empty] | 87.7 | 281.53
[14 empty] | 87.8 | 279.25
[14 empty] | 87.9 | 298.26
[14 empty] | 88 | 223.86
[14 empty] | 88.1 | 72.14
[14 empty] | 88.2 | 196.88
[14 empty] | 88.3 | 194.42
[14 empty] | 88.4 | 420.25
[14 empty] | 88.5 | 263.06
[14 empty] | 88.6 | 316.82
[14 empty] | 88.7 | 150.94
[14 empty] | 88.8 | 496.24
[14 empty] | 88.9 | 313.09
[14 empty] | 89 | 346.73
[14 empty] | 89.1 | 340.74
[14 empty] | 89.2 | 228
[14 empty] | 89.3 | 76.34
[14 empty] | 89.4 | 124.12
[14 empty] | 89.5 | 105.39
[14 empty] | 89.6 | 85.91
[14 empty] | 89.7 | 139.8
[14 empty] | 89.8 | 121.02
[14 empty] | 89.9 | 52.96
[14 empty] | 90 | 141.62
[14 empty] | 90.1 | 137.21
[14 empty] | 90.2 | 76.95
[14 empty] | 90.3 | 113.23
[14 empty] | 90.4 | 155.56
[14 empty] | 90.5 | 61.17
[14 empty] | 90.6 | 99.99
[14 empty] | 90.7 | 80.47
[14 empty] | 90.8 | 255.92
[14 empty] | 90.9 | 84.1
[14 empty] | 91 | 58.12
[14 empty] | 91.1 | 72.69
[14 empty] | 91.2 | 75.24
[14 empty] | 91.3 | 47.53
[14 empty] | 91.4 | 78.64
[14 empty] | 91.5 | 91.17
[14 empty] | 91.6 | 86.22
[14 empty] | 91.7 | 174.03
[14 empty] | 91.8 | 147.44
[14 empty] | 91.9 | 159.99
[14 empty] | 92 | 139.63
[14 empty] | 92.1 | 182.63
[14 empty] | 92.2 | 164.1
[14 empty] | 92.3 | 111.6
[14 empty] | 92.4 | 154.48
[14 empty] | 92.5 | 157.28
[14 empty] | 92.6 | 170.94
[14 empty] | 92.7 | 104.14
[14 empty] | 92.8 | 140.72
[14 empty] | 92.9 | 431.44
[14 empty] | 93 | 261.03
[14 empty] | 93.1 | 104.96
[14 empty] | 93.2 | 234.85
[14 empty] | 93.3 | 244.15
[14 empty] | 93.4 | 534.3
[14 empty] | 93.5 | 298.44
[14 empty] | 93.6 | 230.29
[14 empty] | 93.7 | 156.06
[14 empty] | 93.8 | 224.51
[14 empty] | 93.9 | 176.83
[14 empty] | 94 | 494.59
[14 empty] | 94.1 | 283.92
[14 empty] | 94.2 | 329.28
[14 empty] | 94.3 | 363.2
[14 empty] | 94.4 | 274.91
[14 empty] | 94.5 | 261.87
[14 empty] | 94.6 | 267
[14 empty] | 94.7 | 321.5
[14 empty] | 94.8 | 228.69
[14 empty] | 94.9 | 196.52
[14 empty] | 95 | 210.45
[14 empty] | 95.1 | 232.8
[14 empty] | 95.2 | 136.92
[14 empty] | 95.3 | 317.27
[14 empty] | 95.4 | 225.79
[14 empty] | 95.5 | 308.79
[14 empty] | 95.6 | 230.74
[14 empty] | 95.7 | 400.29
[14 empty] | 95.8 | 256.8
[14 empty] | 95.9 | 145.58
[14 empty] | 96 | 142.59
[14 empty] | 96.1 | 167.76
[14 empty] | 96.2 | 434.58
[14 empty] | 96.3 | 111.76
[14 empty] | 96.4 | 122.09
[14 empty] | 96.5 | 111.54
[14 empty] | 96.6 | 131.57
[14 empty] | 96.7 | 161.57
[14 empty] | 96.8 | 313.57
[14 empty] | 96.9 | 154.25
[14 empty] | 97 | 123.75
[14 empty] | 97.1 | 129.28
[14 empty] | 97.2 | 116.28
[14 empty] | 97.3 | 116.91
[14 empty] | 97.4 | 143.21
[14 empty] | 97.5 | 155.82
[14 empty] | 97.6 | 172.07
[14 empty] | 97.7 | 255.51
[14 empty] | 97.8 | 258.06
[14 empty] | 97.9 | 97
[14 empty] | 98 | 215.29
[14 empty] | 98.1 | 101.46
[14 empty] | 98.2 | 148.6
[14 empty] | 98.3 | 187.41
[14 empty] | 98.4 | 275.89
[14 empty] | 98.5 | 117.77
[14 empty] | 98.6 | 241.62
[14 empty] | 98.7 | 60.6
[14 empty] | 98.8 | 65.09
[14 empty] | 98.9 | 108.32
[14 empty] | 99 | 161.22
[14 empty] | 99.1 | 248
[14 empty] | 99.2 | 76.06
[14 empty] | 99.3 | 94.52
[14 empty] | 99.4 | 281.91
[14 empty] | 99.5 | 180.49
[14 empty] | 99.6 | 174.57
[14 empty] | 99.7 | 177.83
[14 empty] | 99.8 | 190.66
[14 empty] | 99.9 | 163.92
[14 empty] | 100 | 397.25
[14 empty] | 100.1 | 128.06
[14 empty] | 100.2 | 219.63
[14 empty] | 100.3 | 144.8
[14 empty] | 100.4 | 119.71
[14 empty] | 100.5 | 120.01
[14 empty] | 100.6 | 97.78
[14 empty] | 100.7 | 165.23
[14 empty] | 100.8 | 150.07
[14 empty] | 100.9 | 114.2
[14 empty] | 101 | 193.38
[14 empty] | 101.1 | 106.03
[14 empty] | 101.2 | 99.44
[14 empty] | 101.3 | 156.86
[14 empty] | 101.4 | 57.93
[14 empty] | 101.5 | 184.27
[14 empty] | 101.6 | 155.61
[14 empty] | 101.7 | 225.03
[14 empty] | 101.8 | 143.64
[14 empty] | 101.9 | 176.78
[14 empty] | 102 | 100.87
[14 empty] | 102.1 | 131.46
[14 empty] | 102.2 | 321.43
[14 empty] | 102.3 | 152.29
[14 empty] | 102.4 | 166.38
[14 empty] | 102.5 | 234.57
[14 empty] | 102.6 | 101.78
[14 empty] | 102.7 | 230.44
[14 empty] | 102.8 | 129.14
[14 empty] | 102.9 | 133.39
[14 empty] | 103 | 106.55
[14 empty] | 103.1 | 134.62
[14 empty] | 103.2 | 87.28
[14 empty] | 103.3 | 331.04
[14 empty] | 103.4 | 337.38
[14 empty] | 103.5 | 115.65
[14 empty] | 103.6 | 50.82
[14 empty] | 103.7 | 170.6
[14 empty] | 103.8 | 96.95
[14 empty] | 103.9 | 156.76
[14 empty] | 104 | 147.07
[14 empty] | 104.1 | 180.56
[14 empty] | 104.2 | 194.18
[14 empty] | 104.3 | 129.13
[14 empty] | 104.4 | 80.13
[14 empty] | 104.5 | 125.96
[14 empty] | 104.6 | 204.36
[14 empty] | 104.7 | 113.27
[14 empty] | 104.8 | 136.96
[14 empty] | 104.9 | 61.77
[14 empty] | 105 | 148.45
[14 empty] | 105.1 | 109.26
[14 empty] | 105.2 | 71.98
[14 empty] | 105.3 | 127.05
[14 empty] | 105.4 | 140.57
[14 empty] | 105.5 | 111.62
[14 empty] | 105.6 | 83.3
[14 empty] | 105.7 | 274.47
[14 empty] | 105.8 | 122.05
[14 empty] | 105.9 | 95.97
[14 empty] | 106 | 218.07
[14 empty] | 106.1 | 157.75
[14 empty] | 106.2 | 103.62
[14 empty] | 106.3 | 101.21
[14 empty] | 106.4 | 170.08
[14 empty] | 106.5 | 118.7
[14 empty] | 106.6 | 254.75
[14 empty] | 106.7 | 91.65
[14 empty] | 106.8 | 112.46
[14 empty] | 106.9 | 69.98
[14 empty] | 107 | 95
[14 empty] | 107.1 | 195.78
[14 empty] | 107.2 | 77.31
[14 empty] | 107.3 | 210.46
[14 empty] | 107.4 | 197.37
[14 empty] | 107.5 | 243.92
[14 empty] | 107.6 | 216.22
[14 empty] | 107.7 | 110.46
[14 empty] | 107.8 | 285.84
[14 empty] | 107.9 | 129.76
[14 empty] | 108 | 102.96
[14 empty] | 108.1 | 263.97
[14 empty] | 108.2 | 122.27
[14 empty] | 108.3 | 205.97
[14 empty] | 108.4 | 150.99
[14 empty] | 108.5 | 110.89
[14 empty] | 108.6 | 254.25
[14 empty] | 108.7 | 169.5
[14 empty] | 108.8 | 199.12
[14 empty] | 108.9 | 144.11
[14 empty] | 109 | 82.25
[14 empty] | 109.1 | 93.77
[14 empty] | 109.2 | 173.67
[14 empty] | 109.3 | 79.39
[14 empty] | 109.4 | 108.43
[14 empty] | 109.5 | 172.8
[14 empty] | 109.6 | 76.99
[14 empty] | 109.7 | 72.78
[14 empty] | 109.8 | 38.29
[14 empty] | 109.9 | 170.4
[14 empty] | 110 | 112.73
[14 empty] | 110.1 | 98.85
[14 empty] | 110.2 | 128.49
[14 empty] | 110.3 | 227.58
[14 empty] | 110.4 | 145.38
[14 empty] | 110.5 | 208.53
[14 empty] | 110.6 | 118.66
[14 empty] | 110.7 | 97.69
[14 empty] | 110.8 | 94.73
[14 empty] | 110.9 | 101.62
[14 empty] | 111 | 143.53
[14 empty] | 111.1 | 168.25
[14 empty] | 111.2 | 189.9
[14 empty] | 111.3 | 249.65
[14 empty] | 111.4 | 118.41
[14 empty] | 111.5 | 129.77
[14 empty] | 111.6 | 134.98
[14 empty] | 111.7 | 64.53
[14 empty] | 111.8 | 120.45
[14 empty] | 111.9 | 83.05
[14 empty] | 112 | 167.12
[14 empty] | 112.1 | 112.38
[14 empty] | 112.2 | 117.01
[14 empty] | 112.3 | 133.81
[14 empty] | 112.4 | 146.88
[14 empty] | 112.5 | 132.38
[14 empty] | 112.6 | 104.19
[14 empty] | 112.7 | 150.76
[14 empty] | 112.8 | 72.03
[14 empty] | 112.9 | 106.08
[14 empty] | 113 | 82.27
[14 empty] | 113.1 | 299.3
[14 empty] | 113.2 | 183.84
[14 empty] | 113.3 | 163.78
[14 empty] | 113.4 | 203.82
[14 empty] | 113.5 | 317.79
[14 empty] | 113.6 | 212.79
[14 empty] | 113.7 | 176.2
[14 empty] | 113.8 | 183.06
[14 empty] | 113.9 | 125.24
[14 empty] | 114 | 214.78
[14 empty] | 114.1 | 125.41
[14 empty] | 114.2 | 209.35
[14 empty] | 114.3 | 137.57
[14 empty] | 114.4 | 223.33
[14 empty] | 114.5 | 303.3
[14 empty] | 114.6 | 167.88
[14 empty] | 114.7 | 79.92
[14 empty] | 114.8 | 59.08
[14 empty] | 114.9 | 180.02
[14 empty] | 115 | 150.1
[14 empty] | 115.1 | 216.08
[14 empty] | 115.2 | 93.84
[14 empty] | 115.3 | 196.34
[14 empty] | 115.4 | 137.37
[14 empty] | 115.5 | 184.15
[14 empty] | 115.6 | 101.69
[14 empty] | 115.7 | 90
[14 empty] | 115.8 | 130.78
[14 empty] | 115.9 | 192.76
[14 empty] | 116 | 124.1
[14 empty] | 116.1 | 123.11
[14 empty] | 116.2 | 66.21
[14 empty] | 116.3 | 123.36
[14 empty] | 116.4 | 78.86
[14 empty] | 116.5 | 109.18
[14 empty] | 116.6 | 98.69
[14 empty] | 116.7 | 100.81
[14 empty] | 116.8 | 69.32
[14 empty] | 116.9 | 238.7
[14 empty] | 117 | 86.56
[14 empty] | 117.1 | 143.77
[14 empty] | 117.2 | 60.84
[14 empty] | 117.3 | 37.24
[14 empty] | 117.4 | 143.65
[14 empty] | 117.5 | 81.02
[14 empty] | 117.6 | 118.62
[14 empty] | 117.7 | 87.94
[14 empty] | 117.8 | 73.32
[14 empty] | 117.9 | 180.61
[14 empty] | 118 | 153.15
[14 empty] | 118.1 | 105.89
[14 empty] | 118.2 | 60.11
[14 empty] | 118.3 | 170.22
[14 empty] | 118.4 | 76.09
[14 empty] | 118.5 | 283.3
[14 empty] | 118.6 | 198.08
[14 empty] | 118.7 | 223.83
[14 empty] | 118.8 | 82.35
[14 empty] | 118.9 | 242.8
[14 empty] | 119 | 170.03
[14 empty] | 119.1 | 86.26
[14 empty] | 119.2 | 123.37
[14 empty] | 119.3 | 204.43
[14 empty] | 119.4 | 148.44
[14 empty] | 119.5 | 84.4
[14 empty] | 119.6 | 84.13
[14 empty] | 119.7 | 68.04
[14 empty] | 119.8 | 91.22
[14 empty] | 119.9 | 72.56
[14 empty] | 120 | 81.37
[14 empty] | 120.1 | 115.67
[14 empty] | 120.2 | 50.42
[14 empty] | 120.3 | 503.97
[14 empty] | 120.4 | 199.82
[14 empty] | 120.5 | 80.36
[14 empty] | 120.6 | 147.57
[14 empty] | 120.7 | 254.63
[14 empty] | 120.8 | 126.58
[14 empty] | 120.9 | 79.24
[14 empty] | 121 | 234.37
[14 empty] | 121.1 | 83.55
[14 empty] | 121.2 | 261.74
[14 empty] | 121.3 | 163.4
[14 empty] | 121.4 | 153.08
[14 empty] | 121.5 | 125.37
[14 empty] | 121.6 | 89.78
[14 empty] | 121.7 | 210.08
[14 empty] | 121.8 | 82.07
[14 empty] | 121.9 | 228.64
[14 empty] | 122 | 112.37
[14 empty] | 122.1 | 88.6
[14 empty] | 122.2 | 159.5
[14 empty] | 122.3 | 79.78
[14 empty] | 122.4 | 170.44
[14 empty] | 122.5 | 338.32
[14 empty] | 122.6 | 91.28
[14 empty] | 122.7 | 172.82
[14 empty] | 122.8 | 140.44
[14 empty] | 122.9 | 248.52
[14 empty] | 123 | 129.7
[14 empty] | 123.1 | 119.14
[14 empty] | 123.2 | 196.89
[14 empty] | 123.3 | 150.02
[14 empty] | 123.4 | 132.56
[14 empty] | 123.5 | 90.9
[14 empty] | 123.6 | 196.28
[14 empty] | 123.7 | 391.2
[14 empty] | 123.8 | 234.09
[14 empty] | 123.9 | 195.28
[14 empty] | 124 | 147.65
[14 empty] | 124.1 | 148.25
[14 empty] | 124.2 | 190.07
[14 empty] | 124.3 | 257.44
[14 empty] | 124.4 | 164.59
[14 empty] | 124.5 | 464.23
[14 empty] | 124.6 | 349.9
[14 empty] | 124.7 | 211.25
[14 empty] | 124.8 | 231.69
[14 empty] | 124.9 | 354.53
[14 empty] | 125 | 144.03
[14 empty] | 125.1 | 172.74
[14 empty] | 125.2 | 151.6
[14 empty] | 125.3 | 118.87
[14 empty] | 125.4 | 124.47
[14 empty] | 125.5 | 246.44
[14 empty] | 125.6 | 161.77
[14 empty] | 125.7 | 254
[14 empty] | 125.8 | 137.61
[14 empty] | 125.9 | 275.85
[14 empty] | 126 | 292
[14 empty] | 126.1 | 243.8
[14 empty] | 126.2 | 184.58
[14 empty] | 126.3 | 408.71
[14 empty] | 126.4 | 278.21
[14 empty] | 126.5 | 194.74
[14 empty] | 126.6 | 210.4
[14 empty] | 126.7 | 333.67
[14 empty] | 126.8 | 718.97
[14 empty] | 126.9 | 376.79
[14 empty] | 127 | 415.55
[14 empty] | 127.1 | 429.63
[14 empty] | 127.2 | 432.87
[14 empty] | 127.3 | 225.16
[14 empty] | 127.4 | 194.79
[14 empty] | 127.5 | 408.46
[14 empty] | 127.6 | 219.92
[14 empty] | 127.7 | 989.14
[14 empty] | 127.8 | 568.88
[14 empty] | 127.9 | 485.57
[14 empty] | 128 | 415.08
[14 empty] | 128.1 | 406.93
[14 empty] | 128.2 | 258.26
[14 empty] | 128.3 | 395.66
[14 empty] | 128.4 | 89.02
[14 empty] | 128.5 | 338.56
[14 empty] | 128.6 | 215.58
[14 empty] | 128.7 | 123.38
[14 empty] | 128.8 | 1252.78
[14 empty] | 128.9 | 573.2
[14 empty] | 129 | 496.64
[14 empty] | 129.1 | 616.06
[14 empty] | 129.2 | 316.82
[14 empty] | 129.3 | 319.7
[14 empty] | 129.4 | 168.27
[14 empty] | 129.5 | 161.4
[14 empty] | 129.6 | 863.54
[14 empty] | 129.7 | 458.34
[14 empty] | 129.8 | 383.19
[14 empty] | 129.9 | 220.9
[14 empty] | 130 | 242.2
[14 empty] | 130.1 | 248.33
[14 empty] | 130.2 | 192.75
[14 empty] | 130.3 | 146.15
[14 empty] | 130.4 | 897.97
[14 empty] | 130.5 | 793.89
[14 empty] | 130.6 | 596.69
[14 empty] | 130.7 | 503.88
[14 empty] | 130.8 | 517.56
[14 empty] | 130.9 | 232.25
[14 empty] | 131 | 804.66
[14 empty] | 131.1 | 596.1
[14 empty] | 131.2 | 475.93
[14 empty] | 131.3 | 941.27
[14 empty] | 131.4 | 270.71
[14 empty] | 131.5 | 317.3
[14 empty] | 131.6 | 130.91
[14 empty] | 131.7 | 591.32
[14 empty] | 131.8 | 563.27
[14 empty] | 131.9 | 499.53
[14 empty] | 132 | 508.98
[14 empty] | 132.1 | 340.49
[14 empty] | 132.2 | 271.47
[14 empty] | 132.3 | 222.88
[14 empty] | 132.4 | 170.29
[14 empty] | 132.5 | 259.93
[14 empty] | 132.6 | 282.18
[14 empty] | 132.7 | 196.16
[14 empty] | 132.8 | 344.9
[14 empty] | 132.9 | 345
[14 empty] | 133 | 685.01
[14 empty] | 133.1 | 187.24
[14 empty] | 133.2 | 378.81
[14 empty] | 133.3 | 774.01
[14 empty] | 133.4 | 554.16
[14 empty] | 133.5 | 333
[14 empty] | 133.6 | 263.64
[14 empty] | 133.7 | 244.46
[14 empty] | 133.8 | 216.75
[14 empty] | 133.9 | 376.72
[14 empty] | 134 | 182.2
[14 empty] | 134.1 | 215.45
[14 empty] | 134.2 | 348.27
[14 empty] | 134.3 | 592.35
[14 empty] | 134.4 | 281.22
[14 empty] | 134.5 | 451.16
[14 empty] | 134.6 | 199.88
[14 empty] | 134.7 | 268.12
[14 empty] | 134.8 | 135.49
[14 empty] | 134.9 | 229.77
[14 empty] | 135 | 228.75
[14 empty] | 135.1 | 121.43
[14 empty] | 135.2 | 360.39
[14 empty] | 135.3 | 581.69
[14 empty] | 135.4 | 645.72
[14 empty] | 135.5 | 285.5
[14 empty] | 135.6 | 163.33
[14 empty] | 135.7 | 161.06
[14 empty] | 135.8 | 89.55
[14 empty] | 135.9 | 99.95
[14 empty] | 136 | 356.19
[14 empty] | 136.1 | 304.27
[14 empty] | 136.2 | 234.19
[14 empty] | 136.3 | 529.31
[14 empty] | 136.4 | 389.75
[14 empty] | 136.5 | 755.86
[14 empty] | 136.6 | 711.48
[14 empty] | 136.7 | 238.13
[14 empty] | 136.8 | 154.57
[14 empty] | 136.9 | 154.75
[14 empty] | 137 | 211
[14 empty] | 137.1 | 410.13
[14 empty] | 137.2 | 352.37
[14 empty] | 137.3 | 170.33
[14 empty] | 137.4 | 161.67
[14 empty] | 137.5 | 281.16
[14 empty] | 137.6 | 354.72
[14 empty] | 137.7 | 186.31
[14 empty] | 137.8 | 172.49
[14 empty] | 137.9 | 140.98
[14 empty] | 138 | 92.82
[14 empty] | 138.1 | 269.21
[14 empty] | 138.2 | 289.05
[14 empty] | 138.3 | 289.42
[14 empty] | 138.4 | 614.08
[14 empty] | 138.5 | 294.38
[14 empty] | 138.6 | 89.87
[14 empty] | 138.7 | 256.83
[14 empty] | 138.8 | 176.84
[14 empty] | 138.9 | 183.75
[14 empty] | 139 | 88.41
[14 empty] | 139.1 | 283.75
[14 empty] | 139.2 | 276.87
[14 empty] | 139.3 | 170.23
[14 empty] | 139.4 | 221.13
[14 empty] | 139.5 | 169.13
[14 empty] | 139.6 | 155.64
[14 empty] | 139.7 | 168.79
[14 empty] | 139.8 | 232.59
[14 empty] | 139.9 | 172.81
[14 empty] | 140 | 139.83
[14 empty] | 140.1 | 220.96
[14 empty] | 140.2 | 259.77
[14 empty] | 140.3 | 330.06
[14 empty] | 140.4 | 333.12
[14 empty] | 140.5 | 423.13
[14 empty] | 140.6 | 397.84
[14 empty] | 140.7 | 262.45
[14 empty] | 140.8 | 451.97
[14 empty] | 140.9 | 770.41
[14 empty] | 141 | 478.86
[14 empty] | 141.1 | 286.32
[14 empty] | 141.2 | 368.9
[14 empty] | 141.3 | 352.76
[14 empty] | 141.4 | 237.4
[14 empty] | 141.5 | 133.88
[14 empty] | 141.6 | 605.38
[14 empty] | 141.7 | 775.26
[14 empty] | 141.8 | 414.62
[14 empty] | 141.9 | 279.3
[14 empty] | 142 | 333.74
[14 empty] | 142.1 | 355.79
[14 empty] | 142.2 | 306.54
[14 empty] | 142.3 | 503.97
[14 empty] | 142.4 | 304.72
[14 empty] | 142.5 | 420.37
[14 empty] | 142.6 | 564.97
[14 empty] | 142.7 | 366.62
[14 empty] | 142.8 | 611.1
[14 empty] | 142.9 | 559.33
[14 empty] | 143 | 431.31
[14 empty] | 143.1 | 550.65
[14 empty] | 143.2 | 144.92
[14 empty] | 143.3 | 90.62
[14 empty] | 143.4 | 577.57
[14 empty] | 143.5 | 484.66
[14 empty] | 143.6 | 405.79
[14 empty] | 143.7 | 350.41
[14 empty] | 143.8 | 240.62
[14 empty] | 143.9 | 328.83
[14 empty] | 144 | 303.61
[14 empty] | 144.1 | 161.63
[14 empty] | 144.2 | 266.45
[14 empty] | 144.3 | 91.66
[14 empty] | 144.4 | 63.18
[14 empty] | 144.5 | 162.26
[14 empty] | 144.6 | 96.47
[14 empty] | 144.7 | 100.76
[14 empty] | 144.8 | 441.76
[14 empty] | 144.9 | 275.18
[14 empty] | 145 | 65.61
[14 empty] | 145.1 | 141.17
[14 empty] | 145.2 | 166.8
[14 empty] | 145.3 | 612.43
[14 empty] | 145.4 | 228.44
[14 empty] | 145.5 | 180.16
[14 empty] | 145.6 | 122.31
[14 empty] | 145.7 | 224.91
[14 empty] | 145.8 | 324.88
[14 empty] | 145.9 | 512.11
[14 empty] | 146 | 403.97
[14 empty] | 146.1 | 109.48
[14 empty] | 146.2 | 128.5
[14 empty] | 146.3 | 143.69
[14 empty] | 146.4 | 429.63
[14 empty] | 146.5 | 240.47
[14 empty] | 146.6 | 238.16
[14 empty] | 146.7 | 284.73
[14 empty] | 146.8 | 195.03
[14 empty] | 146.9 | 232.01
[14 empty] | 147 | 192.08
[14 empty] | 147.1 | 457.55
[14 empty] | 147.2 | 258
[14 empty] | 147.3 | 264.38
[14 empty] | 147.4 | 200.52
[14 empty] | 147.5 | 197.7
[14 empty] | 147.6 | 196.26
[14 empty] | 147.7 | 228.28
[14 empty] | 147.8 | 267.76
[14 empty] | 147.9 | 319.6
[14 empty] | 148 | 236.43
[14 empty] | 148.1 | 661.75
[14 empty] | 148.2 | 581.38
[14 empty] | 148.3 | 407.5
[14 empty] | 148.4 | 304.84
[14 empty] | 148.5 | 240.67